## Figure_1
Data file for paper:
A catalyst layer optimisation approach using electrochemical impedance spectroscopy for PEM fuel cells operated with pyrolysed transition metal-N-C catalysts
Daniel Malko, Thiago Lopes, Edson A. Ticianelli, Anthony Kucernak
Journal of Power Sources, 2016
DOI: 10.1016/j.jpowsour.2016.05.035
Please cite the above paper if you use this data
Copyright is owned by the authors
1 a)
FeCo |  | Fe-1 |  | Fe-2
Potential / V vs RHE | Current density / mA cm^-2 | Potential / V vs RHE | Current density / mA cm^-2 | Potential / V vs RHE | Current density / mA cm^-2
0.0882 | -4.7914 | 0.0882 | -4.97485 | 0.0882 | -5.61225
0.11826 | -4.72455 | 0.11826 | -4.90022 | 0.11826 | -5.57494
0.14832 | -4.66081 | 0.14832 | -4.88001 | 0.14832 | -5.54385
0.17838 | -4.58619 | 0.17838 | -4.85669 | 0.17838 | -5.53607
0.20844 | -4.54421 | 0.20844 | -4.83648 | 0.20844 | -5.51897
0.23849 | -4.47892 | 0.23849 | -4.80384 | 0.23849 | -5.52519
0.26855 | -4.42606 | 0.26855 | -4.78363 | 0.26855 | -5.49254
0.29861 | -4.32967 | 0.29861 | -4.74787 | 0.29861 | -5.48632
0.32867 | -4.25505 | 0.32867 | -4.72766 | 0.32867 | -5.47389
0.35873 | -4.1711 | 0.35873 | -4.67169 | 0.35873 | -5.43036
0.38879 | -4.04828 | 0.38879 | -4.62661 | 0.38879 | -5.41792
0.41885 | -3.89748 | 0.41885 | -4.55509 | 0.41885 | -5.38994
0.44891 | -3.75912 | 0.44891 | -4.48047 | 0.44891 | -5.34796
0.47897 | -3.58811 | 0.47897 | -4.38719 | 0.47897 | -5.3122
0.50903 | -3.38601 | 0.50903 | -4.28459 | 0.50903 | -5.23447
0.53909 | -3.18857 | 0.53909 | -4.14622 | 0.53909 | -5.15985
0.56915 | -2.99579 | 0.56915 | -3.9721 | 0.56915 | -5.04792
0.59921 | -2.76881 | 0.59921 | -3.74202 | 0.59921 | -4.90489
0.62927 | -2.49255 | 0.62927 | -3.46063 | 0.62927 | -4.67947
0.65933 | -2.16546 | 0.65933 | -3.10928 | 0.65933 | -4.36854
0.68939 | -1.73311 | 0.68939 | -2.66154 | 0.68939 | -3.9208
0.71945 | -1.14686 | 0.71945 | -2.12286 | 0.71945 | -3.26319
0.74951 | -0.51972 | 0.74951 | -1.49448 | 0.74951 | -2.41047
0.77957 | -0.1387 | 0.77957 | -0.86236 | 0.77957 | -1.5052
0.80963 | -0.01757 | 0.80963 | -0.39923 | 0.80963 | -0.76442
0.83969 | 0.00894 | 0.83969 | -0.15862 | 0.83969 | -0.31357
0.86975 | 0.0259 | 0.86975 | -0.04956 | 0.86975 | -0.08872
0.89981 | 0.03461 | 0.89981 | -0.0044 | 0.89981 | 0.0123
0.92987 | 0.04743 | 0.92987 | 0.00681 | 0.92987 | 0.05791
0.95993 | 0.06186 | 0.95993 | 0.02554 | 0.95993 | 0.08454
0.98999 | 0.07849 | 0.98999 | 0.03304 | 0.98999 | 0.10743
1.02005 | 0.10526 | 1.02005 | 0.03664 | 1.02005 | 0.13658
1.05011 | 0.14337 | 1.05011 | 0.04515 | 1.05011 | 0.17482

## Figure3 - left
Data file for paper:
A catalyst layer optimisation approach using electrochemical impedance spectroscopy for PEM fuel cells operated with pyrolysed transition metal-N-C catalysts
Daniel Malko, Thiago Lopes, Edson A. Ticianelli, Anthony Kucernak
Journal of Power Sources, 2016
DOI: 10.1016/j.jpowsour.2016.05.035
Please cite the above paper if you use this data
Copyright is owned by the authors
Figure 3 a (left) - FeCo
IC 0.5 |  |  |  | IC 1 |  |  |  | IC 1.5 |  |  |  | IC 2 |  |  |  | IC 3
Potential versus Current Density |  | Power Density versus Current Density |  | Potential versus Current Density |  | Power Density versus Current Density |  | Potential versus Current Density |  | Power Density versus Current Density |  | Potential versus Current Density |  | Power Density versus Current Density |  | Potential versus Current Density |  | Power Density versus Current Density
Current Density / A cm^-2 | E(HFR-free) / V | Current Density / A cm^-2 | Power Density / A cm^-2 | Current Density / A cm^-2 | E(HFR-free) / V | Current Density / A cm^-2 | Power Density / A cm^-2 | Current Density / A cm^-2 | E(HFR-free) / V | Current Density / A cm^-2 | Power Density / A cm^-2 | Current Density / A cm^-2 | E(HFR-free) / V | Current Density / A cm^-2 | Power Density / A cm^-2 | Current Density / A cm^-2 | E(HFR-free) / V | Current Density / A cm^-2 | Power Density / A cm^-2
0.0056 | 0.72725 | 0.0056 | 0.00407 | 0.0028 | 0.7126 | 0.0028 | 0.002 | 0.0028 | 0.7353 | 0.0028 | 0.00207 | 0.0028 | 0.73515 | 0.0028 | 0.00206 | 0.0028 | 0.71848 | 0.0028 | 0.00201
0.02244 | 0.66454 | 0.02244 | 0.01491 | 0.02244 | 0.64953 | 0.02244 | 0.01458 | 0.02244 | 0.67724 | 0.02244 | 0.0152 | 0.02244 | 0.67317 | 0.02244 | 0.01511 | 0.02244 | 0.57899 | 0.02244 | 0.01299
0.04488 | 0.63939 | 0.04488 | 0.0287 | 0.04208 | 0.62016 | 0.04208 | 0.0261 | 0.04208 | 0.64987 | 0.04208 | 0.02735 | 0.04488 | 0.64825 | 0.04488 | 0.02909 | 0.04208 | 0.5123 | 0.04208 | 0.02156
0.0617 | 0.6157 | 0.0617 | 0.03799 | 0.0617 | 0.60198 | 0.0617 | 0.03714 | 0.0617 | 0.6254 | 0.0617 | 0.03859 | 0.06452 | 0.62268 | 0.06452 | 0.04018 | 0.0617 | 0.4624 | 0.0617 | 0.02853
0.08414 | 0.59344 | 0.08414 | 0.04993 | 0.08414 | 0.58432 | 0.08414 | 0.04916 | 0.08414 | 0.60184 | 0.08414 | 0.05064 | 0.08414 | 0.5971 | 0.08414 | 0.05024 | 0.08134 | 0.421 | 0.08134 | 0.03424
0.10098 | 0.57805 | 0.10098 | 0.05837 | 0.10378 | 0.57174 | 0.10378 | 0.05934 | 0.10098 | 0.58197 | 0.10098 | 0.05877 | 0.10098 | 0.57628 | 0.10098 | 0.05819 | 0.10098 | 0.39071 | 0.10098 | 0.03945
0.12342 | 0.5614 | 0.12342 | 0.06929 | 0.12342 | 0.55917 | 0.12342 | 0.06901 | 0.12342 | 0.5612 | 0.12342 | 0.06926 | 0.12342 | 0.55985 | 0.12342 | 0.0691 | 0.1206 | 0.36051 | 0.1206 | 0.04348
0.14024 | 0.5489 | 0.14024 | 0.07698 | 0.14304 | 0.5494 | 0.14304 | 0.07859 | 0.14024 | 0.54703 | 0.14024 | 0.07672 | 0.14304 | 0.54268 | 0.14304 | 0.07762 | 0.14304 | 0.3339 | 0.14304 | 0.04776
0.16268 | 0.53785 | 0.16268 | 0.0875 | 0.16268 | 0.53963 | 0.16268 | 0.08779 | 0.16268 | 0.53176 | 0.16268 | 0.08651 | 0.16268 | 0.52831 | 0.16268 | 0.08594 | 0.16268 | 0.30651 | 0.16268 | 0.04986
0.18232 | 0.52597 | 0.18232 | 0.0959 | 0.18232 | 0.53265 | 0.18232 | 0.09711 | 0.1795 | 0.51759 | 0.1795 | 0.09291 | 0.18232 | 0.51663 | 0.18232 | 0.09419 | 0.1795 | 0.28102 | 0.1795 | 0.05044
0.244 | 0.49976 | 0.244 | 0.12194 | 0.244 | 0.50943 | 0.244 | 0.1243 | 0.244 | 0.47679 | 0.244 | 0.11634 | 0.244 | 0.47705 | 0.244 | 0.1164 | 0.202 | 0.25163 | 0.202 | 0.05083
0.2832 | 0.4846 | 0.2832 | 0.13724 | 0.2832 | 0.49547 | 0.2832 | 0.14032 | 0.2832 | 0.45013 | 0.2832 | 0.12748 | 0.2832 | 0.45659 | 0.2832 | 0.12931
0.3226 | 0.46939 | 0.3226 | 0.15142 | 0.3254 | 0.48216 | 0.3254 | 0.15689 | 0.3226 | 0.42644 | 0.3226 | 0.13757 | 0.3226 | 0.43628 | 0.3226 | 0.14074 | -- | -- | -- | --
0.3646 | 0.45774 | 0.3646 | 0.16689 | 0.3646 | 0.4709 | 0.3646 | 0.17169 | 0.3618 | 0.39978 | 0.3618 | 0.14464 | 0.3618 | 0.41871 | 0.3618 | 0.15149 | -- | -- | -- | --
0.404 | 0.44542 | 0.404 | 0.17995 | 0.404 | 0.45698 | 0.404 | 0.18462 | 0.4012 | 0.37329 | 0.4012 | 0.14976 | 0.4012 | 0.3983 | 0.4012 | 0.1598 | -- | -- | -- | --
0.4432 | 0.43306 | 0.4432 | 0.19193 | 0.4432 | 0.44582 | 0.4432 | 0.19759 | 0.4432 | 0.34753 | 0.4432 | 0.15403 | 0.4432 | 0.37868 | 0.4432 | 0.16783 | -- | -- | -- | --
0.4852 | 0.42411 | 0.4852 | 0.20578 | 0.4824 | 0.43466 | 0.4824 | 0.20968 | -- | -- | -- | -- | 0.4824 | 0.35831 | 0.4824 | 0.17285 | -- | -- | -- | --
0.5244 | 0.41175 | 0.5244 | 0.21592 | 0.5218 | 0.42354 | 0.5218 | 0.22101 | -- | -- | -- | -- | 0.5218 | 0.3379 | 0.5218 | 0.17632 | -- | -- | -- | --
0.5638 | 0.39943 | 0.5638 | 0.2252 | 0.5638 | 0.41289 | 0.5638 | 0.23279 | -- | -- | -- | -- |  |  |  |  | -- | -- | -- | --
0.603 | 0.38707 | 0.603 | 0.2334 | 0.603 | 0.39893 | 0.603 | 0.24055 | -- | -- | -- | -- | -- | -- | -- | -- | -- | -- | -- | --
0.6422 | 0.3774 | 0.6422 | 0.24237 |  |  |  |  | -- | -- | -- | -- | -- | -- | -- | -- | -- | -- | -- | --
-- | -- | -- | -- | -- | -- | -- | -- | -- | -- | -- | -- | -- | -- | -- | -- | -- | -- | -- | --
Figure 3 b (left) - Fe-1 | -- | -- | -- | -- | -- | -- | -- | -- | -- | -- | -- | -- | -- | -- | --
-- | -- | -- | -- | -- | -- | -- | -- | -- | -- | -- | -- | -- | -- | -- | --
IC 0.5 |  |  |  | IC 1 |  |  |  | IC 1.5 |  |  |  | IC 2
Potential versus Current Density |  | Power Density versus Current Density |  | Potential versus Current Density |  | Power Density versus Current Density |  | Potential versus Current Density |  | Power Density versus Current Density |  | Potential versus Current Density |  | Power Density versus Current Density
Current Density / A cm^-2 | E(HFR-free) / V | Current Density / A cm^-2 | Power Density / A cm^-2 | Current Density / A cm^-2 | E(HFR-free) / V | Current Density / A cm^-2 | Power Density / A cm^-2 | Current Density / A cm^-2 | E(HFR-free) / V | Current Density / A cm^-2 | Power Density / A cm^-2 | Current Density / A cm^-2 | E(HFR-free) / V | Current Density / A cm^-2 | Power Density / A cm^-2
0.0056 | 0.82828 | 0.0056 | 0.00464 | 0.0028 | 0.83881 | 0.0028 | 0.00235 | 0.0056 | 0.80861 | 0.0056 | 0.00453 | 0.0028 | 0.81929 | 0.0028 | 0.00229
0.02244 | 0.73994 | 0.02244 | 0.0166 | 0.02244 | 0.75621 | 0.04208 | 0.03058 | 0.04488 | 0.73929 | 0.04488 | 0.03318 | 0.02244 | 0.74923 | 0.04208 | 0.03022
0.04208 | 0.70278 | 0.04208 | 0.02957 | 0.04208 | 0.7268 | 0.0617 | 0.04338 | 0.06452 | 0.72428 | 0.06452 | 0.04673 | 0.04208 | 0.71827 | 0.06452 | 0.04494
0.0617 | 0.67682 | 0.0617 | 0.04176 | 0.0617 | 0.70309 | 0.08414 | 0.05745 | 0.08414 | 0.70927 | 0.08414 | 0.05968 | 0.06452 | 0.6966 | 0.08414 | 0.05671
0.08414 | 0.65146 | 0.08414 | 0.05481 | 0.08414 | 0.6828 | 0.10098 | 0.06733 | 0.10378 | 0.69986 | 0.10378 | 0.07263 | 0.08414 | 0.67403 | 0.10378 | 0.06849
0.12342 | 0.61355 | 0.12342 | 0.07572 | 0.10098 | 0.66678 | 0.14304 | 0.09149 | 0.10378 | 0.69986 | 0.10378 | 0.07263 | 0.10378 | 0.65997 | 0.12342 | 0.07937
0.16268 | 0.58393 | 0.16268 | 0.09499 | 0.14304 | 0.63958 | 0.18232 | 0.11256 | 0.14304 | 0.68094 | 0.14304 | 0.0974 | 0.12342 | 0.64311 | 0.14304 | 0.09078
0.2048 | 0.56072 | 0.2048 | 0.11484 | 0.18232 | 0.61737 | 0.2216 | 0.13249 | 0.18512 | 0.66838 | 0.18512 | 0.12373 | 0.14304 | 0.63465 | 0.16268 | 0.10096
0.244 | 0.53669 | 0.244 | 0.13095 | 0.2216 | 0.59786 | 0.2636 | 0.15264 | 0.2244 | 0.65516 | 0.2244 | 0.14702 | 0.16268 | 0.62059 | 0.1795 | 0.10972
0.2832 | 0.51557 | 0.2832 | 0.14601 | 0.2636 | 0.57904 | 0.303 | 0.17042 | 0.2636 | 0.64472 | 0.2636 | 0.16995 | 0.1795 | 0.61123 | 0.2412 | 0.14015
0.3226 | 0.49729 | 0.3226 | 0.16042 | 0.303 | 0.56246 | 0.3422 | 0.18771 | 0.303 | 0.63424 | 0.303 | 0.19217 | 0.2412 | 0.58104 | 0.2832 | 0.15998
0.3646 | 0.47955 | 0.3646 | 0.17484 | 0.3422 | 0.54853 | 0.3814 | 0.20393 | 0.3422 | 0.6238 | 0.3422 | 0.21346 | 0.2832 | 0.56489 | 0.3226 | 0.17766
0.404 | 0.46127 | 0.404 | 0.18635 | 0.3814 | 0.5347 | 0.4236 | 0.22211 | 0.3842 | 0.61402 | 0.3842 | 0.23591 | 0.3226 | 0.5507 | 0.3646 | 0.1949
0.4432 | 0.44294 | 0.4432 | 0.19631 | 0.4236 | 0.52433 | 0.4628 | 0.23626 | 0.4236 | 0.60363 | 0.4236 | 0.2557 | 0.3646 | 0.53455 | 0.4012 | 0.20849
0.4824 | 0.42451 | 0.4824 | 0.20478 | 0.4628 | 0.5105 | 0.502 | 0.24928 | 0.4628 | 0.59319 | 0.4628 | 0.27453 | 0.4012 | 0.51967 | 0.4432 | 0.22436
0.5244 | 0.40967 | 0.5244 | 0.21483 | 0.502 | 0.49657 | 0.5414 | 0.26138 | 0.5048 | 0.58611 | 0.5048 | 0.29587 | 0.4432 | 0.50622 | 0.4824 | 0.23738
0.5638 | 0.39139 | 0.5638 | 0.22067 | 0.5414 | 0.48279 | 0.5806 | 0.2739 | 0.5442 | 0.57572 | 0.5442 | 0.31331 | 0.4824 | 0.49208 | 0.5244 | 0.24957
0.603 | 0.37306 | 0.603 | 0.22496 | 0.5806 | 0.47176 | 0.6226 | 0.28549 | 0.5834 | 0.56809 | 0.5834 | 0.33142 | 0.5244 | 0.47592 | 0.5638 | 0.26033
0.6422 | 0.35463 | 0.6422 | 0.22774 | 0.6226 | 0.45854 | 0.662 | 0.29436 | 0.6254 | 0.55831 | 0.6254 | 0.34916 | 0.5638 | 0.46174 | 0.6058 | 0.26993
0.6816 | 0.33635 | 0.6816 | 0.22926 | 0.662 | 0.44466 | 0.7012 | 0.30406 | 0.6648 | 0.54782 | 0.6648 | 0.36419 | 0.6058 | 0.44558 | 0.6422 | 0.27477
| -- |  | -- | 0.7012 | 0.43363 | 0.7404 | 0.31082 | 0.704 | 0.53738 | 0.704 | 0.37832 | 0.6422 | 0.42785 | 0.6816 | 0.28202
| -- |  | -- | 0.7404 | 0.4198 | 0.7826 | 0.32042 | 0.7432 | 0.52695 | 0.7432 | 0.39163 | 0.6816 | 0.41377 | 0.7236 | 0.28764
| -- |  | -- | 0.7826 | 0.40943 | 0.8218 | 0.32741 | 0.7826 | 0.51656 | 0.7826 | 0.40426 | 0.7236 | 0.39751
| -- |  | -- | 0.8218 | 0.3984 |  |  | 0.8246 | 0.50397 | 0.8246 | 0.41558 | -- | -- | -- | --
| -- |  | -- | -- | -- | -- | -- | 0.8638 | 0.49344 | 0.8638 | 0.42623 | -- | -- | -- | --
| -- |  | -- | -- | -- | -- | -- | 0.9032 | 0.48025 | 0.9032 | 0.43376 | -- | -- | -- | --
| -- |  | -- | -- | -- | -- | -- | 0.9424 | 0.46421 | 0.9424 | 0.43748 | -- | -- | -- | --
| -- |  | -- | -- | -- | -- | -- | 0.9846 | 0.45168 | 0.9846 | 0.44472 | -- | -- | -- | --
| -- |  | -- | -- | -- | -- | -- | 1.0238 | 0.43554 | 1.0238 | 0.44591 | -- | -- | -- | --
| -- |  | -- | -- | -- | -- | -- | 1.063 | 0.41671 | 1.063 | 0.44296 | -- | -- | -- | --
| -- |  | -- | -- | -- | -- | -- | -- | -- | -- | -- | -- | -- | -- | --
| -- |  | -- | -- | -- | -- | -- | -- | -- | -- | -- | -- | -- | -- | --
| -- |  | -- | -- | -- | -- | -- | -- | -- | -- | -- | -- | -- | -- | --
| -- |  | -- | -- | -- | -- | -- | -- | -- | -- | -- | -- | -- | -- | --
| -- |  | -- | -- | -- | -- | -- | -- | -- | -- | -- | -- | -- | -- | --
| -- |  | -- | -- | -- | -- | -- | -- | -- | -- | -- | -- | -- | -- | --
| -- |  | -- | -- | -- | -- | -- | -- | -- | -- | -- | -- | -- | -- | --
| -- |  | -- | -- | -- | -- | -- | -- | -- | -- | -- | -- | -- | -- | --
| -- |  | -- | -- | -- | -- | -- | -- | -- | -- | -- | -- | -- | -- | --
|  |  |  | -- | -- | -- | -- | -- | -- | -- | -- | -- | -- | -- | --
Figure 3 b (left) - Fe-2 | -- | -- | -- | -- | -- | -- | -- | -- | -- | -- | -- | -- | -- | -- | --
-- | -- | -- | -- | -- | -- | -- | -- | -- | -- | -- | -- | -- | -- | -- | --
IC 1 |  |  |  | IC 1.5 |  |  |  | IC 2
Potential versus Current Density |  | Power Density versus Current Density |  | Potential versus Current Density |  | Power Density versus Current Density |  | Potential versus Current Density |  | Power Density versus Current Density
Current Density / A cm^-2 | E(HFR-free) / V | Current Density / A cm^-2 | Power Density / A cm^-2 | Current Density / A cm^-2 | E(HFR-free) / V | Current Density / A cm^-2 | Power Density / A cm^-2 | Current Density / A cm^-2 | E(HFR-free) / V | Current Density / A cm^-2 | Power Density / A cm^-2
0.0028 | 0.85845 | 0.0028 | 0.0024 | 0.0056 | 0.85916 | 0.0056 | 0.00481 | 0.0028 | 0.85016 | 0.0028 | 0.00238
0.02244 | 0.79569 | 0.02244 | 0.01786 | 0.02244 | 0.79036 | 0.02244 | 0.01774 | 0.02244 | 0.7882 | 0.02244 | 0.01769
0.04208 | 0.77502 | 0.04208 | 0.03261 | 0.04208 | 0.78394 | 0.04208 | 0.03299 | 0.04488 | 0.76631 | 0.04488 | 0.03439
0.0617 | 0.75716 | 0.0617 | 0.04672 | 0.0617 | 0.76912 | 0.0617 | 0.04745 | 0.0617 | 0.74558 | 0.0617 | 0.046
0.08414 | 0.74264 | 0.08414 | 0.06249 | 0.08414 | 0.75488 | 0.08414 | 0.06352 | 0.08414 | 0.72649 | 0.08414 | 0.06113
0.10098 | 0.72973 | 0.10098 | 0.07369 | 0.10098 | 0.74218 | 0.10098 | 0.07495 | 0.10378 | 0.71223 | 0.10378 | 0.07392
0.10378 | 0.73038 | 0.10378 | 0.0758 | 0.12342 | 0.73364 | 0.12342 | 0.09055 | 0.12622 | 0.69593 | 0.12622 | 0.08784
0.14304 | 0.70865 | 0.14304 | 0.10137 | 0.14024 | 0.72373 | 0.14024 | 0.1015 | 0.14304 | 0.68361 | 0.14304 | 0.09778
0.18232 | 0.69243 | 0.18232 | 0.12624 | 0.16268 | 0.7152 | 0.16268 | 0.11635 | 0.16548 | 0.67011 | 0.16548 | 0.11089
0.2216 | 0.67631 | 0.2216 | 0.14987 | 0.18232 | 0.70878 | 0.18232 | 0.12922 | 0.1795 | 0.65712 | 0.1795 | 0.11795
0.2608 | 0.66296 | 0.2608 | 0.1729 | 0.244 | 0.68449 | 0.244 | 0.16702 | 0.244 | 0.62137 | 0.244 | 0.15161
0.303 | 0.65031 | 0.303 | 0.19705 | 0.2832 | 0.66883 | 0.2832 | 0.18941 | 0.2862 | 0.60205 | 0.2862 | 0.17231
0.3422 | 0.63967 | 0.3422 | 0.2189 | 0.3226 | 0.65322 | 0.3226 | 0.21073 | 0.3254 | 0.58191 | 0.3254 | 0.18935
0.3814 | 0.62633 | 0.3814 | 0.23888 | 0.3618 | 0.64026 | 0.3618 | 0.23165 | 0.3646 | 0.56447 | 0.3646 | 0.20581
0.4236 | 0.61648 | 0.4236 | 0.26114 | 0.404 | 0.62533 | 0.404 | 0.25263 | 0.4012 | 0.54363 | 0.4012 | 0.2181
0.4628 | 0.60594 | 0.4628 | 0.28043 | 0.4432 | 0.60967 | 0.4432 | 0.27021 | 0.4432 | 0.52425 | 0.4432 | 0.23235
0.502 | 0.5953 | 0.502 | 0.29884 | 0.4852 | 0.5974 | 0.4852 | 0.28986 | 0.4824 | 0.50681 | 0.4824 | 0.24449
0.5414 | 0.5848 | 0.5414 | 0.31661 | 0.5218 | 0.58111 | 0.5218 | 0.30322 | 0.5218 | 0.48673 | 0.5218 | 0.25398
0.5806 | 0.57146 | 0.5806 | 0.33179 | 0.5638 | 0.56333 | 0.5638 | 0.3176 | 0.5638 | 0.46735 | 0.5638 | 0.26349
0.6226 | 0.56156 | 0.6226 | 0.34963 | 0.603 | 0.55047 | 0.603 | 0.33193 | 0.603 | 0.44712 | 0.603 | 0.26961
0.662 | 0.55107 | 0.662 | 0.36481 | 0.6452 | 0.53264 | 0.6452 | 0.34366 | 0.6452 | 0.42779 | 0.6452 | 0.27601
0.7012 | 0.54043 | 0.7012 | 0.37895 | 0.6816 | 0.5135 | 0.6816 | 0.35 | 0.6844 | 0.40766 | 0.6844 | 0.279
0.7404 | 0.52988 | 0.7404 | 0.39233 | 0.7236 | 0.49572 | 0.7236 | 0.35871 | 0.7236 | 0.38462 | 0.7236 | 0.27831
0.7826 | 0.51724 | 0.7826 | 0.40479 | 0.7658 | 0.4751 | 0.7658 | 0.36383 | -- | -- | -- | --
0.8218 | 0.50389 | 0.8218 | 0.4141 | 0.805 | 0.45104 | 0.805 | 0.36308 | -- | -- | -- | --
0.861 | 0.49045 | 0.861 | 0.42228 | 0.8442 | 0.42698 | 0.8442 | 0.36046 | -- | -- | -- | --
0.9032 | 0.4778 | 0.9032 | 0.43155 | 0.8836 | 0.40007 | 0.8836 | 0.3535 | -- | -- | -- | --
0.9424 | 0.46166 | 0.9424 | 0.43507 | 0.9228 | 0.37321 | 0.9228 | 0.3444 | -- | -- | -- | --
0.9818 | 0.44556 | 0.9818 | 0.43746 | -- | -- | -- | -- | -- | -- | -- | --
1.021 | 0.42652 | 1.021 | 0.43548 | -- | -- | -- | -- | -- | -- | -- | --
1.063 | 0.40823 | 1.063 | 0.43395 | -- | -- | -- | -- | -- | -- | -- | --
-- | -- | -- | -- | -- | -- | -- | -- | -- | -- | -- | --
-- | -- | -- | -- | -- | -- | -- | -- |  |  | -- | --
-- | -- | -- | -- | -- | -- | -- | -- |  |  | -- | --
-- | -- | -- | -- | -- | -- | -- | -- |  |  | -- | --
-- | -- | -- | -- | -- | -- | -- | -- |  |  | -- | --
-- | -- | -- | -- | -- | -- | -- | -- |  |  | -- | --
-- | -- | -- | -- | -- | -- | -- | -- |  |  | -- | --
-- | -- | -- | -- | -- | -- | -- | -- |  |  | -- | --
-- | -- | -- | -- | -- | -- | -- | -- |  |  | -- | --
-- | -- | -- | -- | -- | -- | -- | -- |  |  | -- | --
-- | -- | -- | -- | -- | -- | -- | -- |  |  | -- | --
-- | -- | -- | -- | -- | -- | -- | -- |  |  | -- | --
-- | -- | -- | -- | -- | -- | -- | -- |  |  | -- | --
-- | -- | -- | -- | -- | -- | -- | -- |  |  | -- | --
-- | -- | -- | -- | -- | -- | -- | --
-- | -- | -- | -- | -- | -- | -- | --
-- | -- | -- | -- | -- | -- | -- | --
-- | -- | -- | -- | -- | -- | -- | --
-- | -- | -- | -- | -- | -- | -- | --
-- | -- | -- | -- | -- | -- | -- | --
-- | -- | -- | -- | -- | -- | -- | --
-- | -- | -- | -- | -- | -- | -- | --
-- | -- | -- | -- | -- | -- | -- | --
-- | -- | -- | -- | -- | -- | -- | --
-- | --
-- | --
-- | --
-- | --
-- | --
-- | --

## Figure3 - right
Data file for paper:
A catalyst layer optimisation approach using electrochemical impedance spectroscopy for PEM fuel cells operated with pyrolysed transition metal-N-C catalysts
Daniel Malko, Thiago Lopes, Edson A. Ticianelli, Anthony Kucernak
Journal of Power Sources, 2016
DOI: 10.1016/j.jpowsour.2016.05.035
Please cite the above paper if you use this data
Copyright is owned by the authors
Figure 3a - right |  | FeCo
0.45V |  | 0.65V
Current Density / A cm^-2 | I/C ratio | Current Density / A cm^-2 | I/C ratio
0.38 | 0.5 | 0.033 | 0.5
0.43 | 1 | 0.021 | 1
0.28 | 1.5 | 0.04 | 1.5
0.29 | 2 | 0.04 | 2
0.067 | 3 | 0.012 | 3
Figure 3b - right |  | Fe-1
Current Density / A cm^-2 | I/C ratio | Current Density / A cm^-2 | I/C ratio
0.427 | 0.5 | 0.075 | 0.5
0.65 | 1 | 0.102 | 1
0.982 | 1.5 | 0.215 | 1.5
0.587 | 2 | 0.1 | 2
Figure 3b - right |  | Fe-2
Current Density / A cm^-2 | I/C ratio | Current Density / A cm^-2 | I/C ratio
0.964 | 1 | 0.28 | 1
0.8 | 1.5 | 0.311 | 1.5
0.595 | 2 | 0.181 | 2

## Figure 4 - left and right
Data file for paper:
A catalyst layer optimisation approach using electrochemical impedance spectroscopy for PEM fuel cells operated with pyrolysed transition metal-N-C catalysts
Daniel Malko, Thiago Lopes, Edson A. Ticianelli, Anthony Kucernak
Journal of Power Sources, 2016
DOI: 10.1016/j.jpowsour.2016.05.035
Please cite the above paper if you use this data
Copyright is owned by the authors
Figure 4 left a |  | FeCo
IC 0.5 |  |  | IC 1 |  | IC 1.5 |  | IC 2.0 |  | IC 3
(ReZ,f - ReZ,f=0 / Ohm cm^2) | (ImZ) / Ohm cm^2 |  | (ReZ,f - ReZ,f=0 / Ohm cm^2) | (ImZ) / Ohm cm^2 | (ReZ,f - ReZ,f=0 / Ohm cm^2) | (ImZ) / Ohm cm^2 | (ReZ,f - ReZ,f=0 / Ohm cm^2) | (ImZ) / Ohm cm^2 | (ReZ,f - ReZ,f=0 / Ohm cm^2) | (ImZ) / Ohm cm^2
0.00413 | -0.05991 |  | 0.0047 | -0.05087 | 0.00367 | -0.11663 | -0.000923682 | -0.04404 | 0.00263 | -0.0522
0.00404 | -0.05433 |  | 0.0059 | -0.04621 | 0.0011 | -0.10517 | 0.00179 | -0.04662 | -0.00171 | -0.04539
0.00206 | -0.04682 |  | 0.00285 | -0.03924 | -0.000126655 | -0.09108 | -0.000887332 | -0.0338 | -0.000780835 | -0.03986
0.00267 | -0.04185 |  | 0.00275 | -0.03578 | -0.000476319 | -0.07644 | -0.00207 | -0.03195 | -0.00337 | -0.03105
0.00115 | -0.0361 |  | 0.00237 | -0.0307 | -0.00305 | -0.06846 | -0.00157 | -0.0291 | -0.00196 | -0.02702
0.000961545 | -0.03057 |  | 0.00124 | -0.02696 | -0.00259 | -0.0584 | -0.000877652 | -0.0246 | -0.00263 | -0.02418
0.000698292 | -0.02674 |  | 0.000757851 | -0.02332 | -0.00302 | -0.05027 | -0.00113 | -0.02109 | -0.00286 | -0.02052
0.000294754 | -0.02309 |  | 0.000385461 | -0.02039 | -0.0034 | -0.04335 | -0.00139 | -0.01809 | -0.00282 | -0.0173
6.89766e-05 | -0.02006 |  | 5.1623e-05 | -0.000273927 | -0.00362 | -0.03731 | -0.00151 | -0.01558 | -0.00284 | -0.01457
-0.000104749 | -0.01739 |  | -7.9645e-05 | -0.0154 | -0.0037 | -0.03203 | -0.00156 | -0.01321 | -0.00272 | -0.01189
-0.000202989 | -0.01492 |  | -0.000307844 | -0.01329 | -0.00373 | -0.02725 | -0.00158 | -0.01109 | -0.00248 | -0.00966
-0.000382021 | -0.01286 |  | -0.000403141 | -0.01152 | -0.0037 | -0.02309 | -0.00154 | -0.00928 | -0.00226 | -0.00774
-0.000429449 | -0.011 |  | -0.000504686 | -0.00996 | -0.0036 | -0.01948 | -0.00144 | -0.00766 | -0.00196 | -0.00601
-0.000419705 | -0.00939 |  | -0.000589156 | -0.00856 | -0.00336 | -0.01628 | -0.00138 | -0.00628 | -0.00159 | -0.0044
-0.00028126 | -0.00789 |  | -0.000556435 | -0.00728 | -0.00313 | -0.01348 | -0.00113 | -0.00497 | -0.00121 | -0.00299
-0.000299423 | -0.00661 |  | -0.000577749 | -0.00621 | -0.00286 | -0.01101 | -0.000946771 | -0.00384 | -0.000795912 | -0.00173
-0.000332401 | -0.00544 |  | -0.000560454 | -0.00522 | -0.00256 | -0.00884 | -0.000749729 | -0.00286 | -0.000338398 | -0.000614173
-0.000552586 | -0.00463 |  | -0.000683145 | -0.00461 | -0.00247 | -0.00706 | -0.000788951 | -0.00219 | 4.18477e-06 | 0.000203569
-0.00047302 | -0.00372 |  | -0.000669263 | -0.00384 | -0.00216 | -0.0054 | -0.000484149 | -0.00137 | 0.000368219 | 0.00117
-0.000569848 | -0.00286 |  | -0.000610196 | -0.00319 | -0.0018 | -0.00394 | -0.000264272 | -0.000650116 | 0.00083586 | 0.00193
-0.000456925 | -0.0021 |  | -0.00061962 | -0.00252 | -0.00134 | -0.00259 | 1.127e-06 | -2.18e-06 | 0.00148 | 0.00272
-0.000414297 | -0.00134 |  | -0.000553 | -0.00198 | -0.000912704 | -0.00135 | 0.000303999 | 0.000529355 | 0.00208 | 0.00342
-0.000232131 | -0.000685449 |  | -0.000499243 | -0.00152 | -0.000512874 | -0.000296303 | 0.000625303 | 0.001 | 0.00271 | 0.00407
-0.000108826 | -0.000101464 |  | -0.000379502 | -0.00106 | 9.68891e-07 | 0.000659911 | 0.000945542 | 0.00147 | 0.0034 | 0.00463
-7.34738e-07 | 0.00047289 |  | -0.00026953 | -0.000690097 | 0.000505077 | 0.00146 | 0.00133 | 0.00189 | 0.00409 | 0.00521
0.000305289 | 0.00102 |  | 8.896e-06 | -0.00029103 | 0.00122 | 0.0023 | 0.00186 | 0.00228 | 0.00496 | 0.00573
0.000489691 | 0.00156 |  | 0.000137664 | 2.3846e-05 | 0.00174 | 0.00295 | 0.00224 | 0.00259 | 0.00566 | 0.00622
0.000649399 | 0.00205 |  | 0.000276433 | 0.000332672 | 0.00233 | 0.00358 | 0.00259 | 0.00288 | 0.00639 | 0.0066
0.00087559 | 0.00251 |  | 0.000427112 | 0.000573629 | 0.00293 | 0.00412 | 0.00297 | 0.00312 | 0.00715 | 0.007
0.00113 | 0.00301 |  | 0.000533268 | 0.000827115 | 0.00351 | 0.0046 | 0.00335 | 0.00334 | 0.00791 | 0.00739
0.00151 | 0.00348 |  | 0.000788052 | 0.00108 | 0.00425 | 0.00508 | 0.00386 | 0.00356 | 0.00883 | 0.00779
0.00181 | 0.00395 |  | 0.000944779 | 0.00131 | 0.00488 | 0.00549 | 0.00424 | 0.00375 | 0.00964 | 0.00813
0.00213 | 0.00443 |  | 0.00112 | 0.00153 | 0.00548 | 0.00587 | 0.00465 | 0.00392 | 0.01043 | 0.00846
0.0025 | 0.00493 |  | 0.00129 | 0.00174 | 0.00614 | 0.00619 | 0.00505 | 0.00407 | 0.0113 | 0.00881
0.0029 | 0.00544 |  | 0.00145 | 0.00195 | 0.00679 | 0.00652 | 0.00545 | 0.00421 | 0.01215 | 0.00915
0.00333 | 0.00597 |  | 0.00165 | 0.00216 | 0.00745 | 0.00683 | 0.00586 | 0.00436 | 0.01301 | 0.00949
0.0038 | 0.00654 |  | 0.00192 | 0.00237 | 0.00817 | 0.00713 | 0.00634 | 0.00449 | 0.01386 | 0.00982
0.00434 | 0.00711 |  | 0.00212 | 0.00259 | 0.00894 | 0.00739 | 0.00674 | 0.00463 | 0.01486 | 0.01021
0.00488 | 0.00772 |  | 0.00233 | 0.00282 | 0.00967 | 0.00766 | 0.00716 | 0.00476 | 0.01576 | 0.01058
0.00547 | 0.00836 |  | 0.00256 | 0.00304 | 0.01038 | 0.00788 | 0.00755 | 0.00489 | 0.01667 | 0.01099
0.00611 | 0.00903 |  | 0.00282 | 0.00329 | 0.01117 | 0.00814 | 0.00798 | 0.00502 | 0.01761 | 0.01142
0.0068 | 0.00973 |  | 0.00308 | 0.00355 | 0.01186 | 0.00837 | 0.00838 | 0.00516 | 0.01854 | 0.01188
0.00754 | 0.01048 |  | 0.00336 | 0.00381 | 0.01263 | 0.00857 | 0.00878 | 0.00534 | 0.01951 | 0.01239
0.00832 | 0.01127 |  | 0.00365 | 0.00409 | 0.01338 | 0.00881 | 0.0092 | 0.0055 | 0.02049 | 0.01293
0.00919 | 0.0121 |  | 0.00397 | 0.0044 | 0.01419 | 0.00902 | 0.00962 | 0.00567 | 0.0215 | 0.01354
0.01014 | 0.01299 |  | 0.00431 | 0.00472 | 0.01488 | 0.00936 | 0.01003 | 0.00587 | 0.02251 | 0.01422
0.01113 | 0.01393 |  | 0.00456 | 0.00504 | 0.01554 | 0.00954 | 0.01044 | 0.00614 | 0.02355 | 0.01494
0.01215 | 0.01491 |  | 0.00493 | 0.0054 | 0.01632 | 0.00987 | 0.01083 | 0.00636 | 0.02466 | 0.01578
0.0133 | 0.01595 |  | 0.00533 | 0.00579 | 0.01708 | 0.01011 | 0.01123 | 0.00668 | 0.02576 | 0.0167
0.01451 | 0.01706 |  | 0.00576 | 0.0062 | 0.01785 | 0.01061 | 0.01169 | 0.00702 | 0.02693 | 0.01773
0.01578 | 0.01822 |  | 0.00621 | 0.00664 | 0.01877 | 0.01077 | 0.01209 | 0.0074 | 0.0281 | 0.01885
0.01714 | 0.01947 |  | 0.00669 | 0.00712 | 0.01951 | 0.01115 | 0.01252 | 0.00782 | 0.02932 | 0.02012
0.0186 | 0.02077 |  | 0.00719 | 0.00762 | 0.02031 | 0.01156 | 0.01295 | 0.00833 | 0.03061 | 0.0216
0.02016 | 0.02215 |  | 0.00778 | 0.0081 | 0.02114 | 0.01201 | 0.01335 | 0.00897 | 0.0319 | 0.02324
0.02182 | 0.02365 |  | 0.00833 | 0.00875 | 0.02204 | 0.01268 | 0.01391 | 0.00947 | 0.03335 | 0.02501
0.02353 | 0.02523 |  | 0.00902 | 0.00939 | 0.02289 | 0.01324 | 0.01437 | 0.01029 | 0.0348 | 0.02703
0.02539 | 0.02693 |  | 0.00968 | 0.01006 | 0.02355 | 0.01391 | 0.01485 | 0.0111 | 0.03635 | 0.02927
0.02733 | 0.02873 |  | 0.01036 | 0.0108 | 0.02461 | 0.01467 | 0.01536 | 0.01207 | 0.03808 | 0.03187
0.02937 | 0.03062 |  | 0.01105 | 0.01158 | 0.02512 | 0.01541 | 0.01593 | 0.0131 | 0.03981 | 0.03475
0.03152 | 0.03269 |  | 0.01179 | 0.01243 | 0.02694 | 0.01644 | 0.01652 | 0.01432 | 0.04174 | 0.03794
0.03385 | 0.0349 |  | 0.01262 | 0.01337 | 0.02691 | 0.01758 | 0.0171 | 0.0157 | 0.04387 | 0.0415
0.03627 | 0.03729 |  | 0.01337 | 0.01438 | 0.02725 | 0.0185 | 0.01779 | 0.01726 | 0.0461 | 0.04544
0.03887 | 0.03986 |  | 0.01417 | 0.01551 | 0.02876 | 0.0204 | 0.0185 | 0.01897 | 0.0486 | 0.04986
0.0415 | 0.04264 |  | 0.01496 | 0.01678 | 0.02952 | 0.02215 | 0.0193 | 0.02096 | 0.05137 | 0.05472
0.04424 | 0.04572 |  | 0.0158 | 0.01815 | 0.03071 | 0.02437 | 0.02009 | 0.02319 | 0.05433 | 0.06013
0.04728 | 0.04898 |  | 0.01661 | 0.01974 | 0.03194 | 0.02672 | 0.02105 | 0.02563 | 0.05761 | 0.06615
0.05042 | 0.05262 |  | 0.01743 | 0.02158 | 0.03305 | 0.02915 | 0.02207 | 0.02837 | 0.06117 | 0.07271
0.0538 | 0.05651 |  | 0.01825 | 0.02362 | 0.03473 | 0.03225 | 0.02317 | 0.03149 | 0.06493 | 0.07987
0.05728 | 0.06083 |  | 0.01913 | 0.02593 | 0.0367 | 0.03559 | 0.02436 | 0.03495 | 0.06915 | 0.0879
0.06107 | 0.06564 |  | 0.01994 | 0.02861 | 0.03846 | 0.03946 | 0.02561 | 0.03886 | 0.07363 | 0.09666
0.06512 | 0.07071 |  | 0.02084 | 0.03168 | 0.04051 | 0.04387 | 0.027 | 0.04317 | 0.07854 | 0.10642
0.06942 | 0.0763 |  | 0.0217 | 0.03515 | 0.04217 | 0.04855 | 0.02858 | 0.04802 | 0.08376 | 0.11707
0.07384 | 0.08262 |  | 0.02254 | 0.03918 | 0.0434 | 0.05459 | 0.03017 | 0.0535 | 0.08975 | 0.12898
0.07884 | 0.08958 |  | 0.02358 | 0.04382 | 0.04476 | 0.06022 | 0.03173 | 0.05958 | 0.09575 | 0.14188
0.0838 | 0.09676 |  | 0.02453 | 0.04914 | 0.04588 | 0.06745 | 0.03355 | 0.06649 | 0.10281 | 0.15626
0.08932 | 0.10499 |  | 0.02561 | 0.05522 | 0.04755 | 0.07553 | 0.03537 | 0.07431 | 0.11022 | 0.17205
0.09468 | 0.11389 |  | 0.02664 | 0.06216 | 0.04882 | 0.08518 | 0.03745 | 0.08297 | 0.11842 | 0.18984
0.10038 | 0.12351 |  | 0.02778 | 0.07005 | 0.0509 | 0.09499 | 0.03958 | 0.09306 | 0.12736 | 0.20932
0.10587 | 0.13489 |  | 0.02879 | 0.07896 | 0.05362 | 0.10867 | 0.04168 | 0.10458 | 0.13695 | 0.23099
0.11234 | 0.14858 |  | 0.03009 | 0.08935 | 0.05494 | 0.1212 | 0.04391 | 0.11736 | 0.14723 | 0.25589
0.1187 | 0.16064 |  | 0.03135 | 0.10127 | 0.05874 | 0.13752 | 0.0464 | 0.1321 | 0.15822 | 0.28269
0.12441 | 0.17605 |  | 0.03273 | 0.11467 | 0.06095 | 0.15447 | 0.04901 | 0.14896 | 0.17068 | 0.31308
0.13126 | 0.19381 |  | 0.0343 | 0.13028 | 0.06288 | 0.17488 | 0.05131 | 0.16816 | 0.18371 | 0.3465
0.13819 | 0.21485 |  | 0.03596 | 0.14806 | 0.05677 | 0.19175 | 0.05413 | 0.18999 | 0.19753 | 0.38413
0.14544 | 0.23701 |  | 0.03771 | 0.16831 | 0.06895 | 0.21151 | 0.05701 | 0.21555 | 0.21241 | 0.42646
0.15016 | 0.26394 |  | 0.03954 | 0.1918 | 0.07399 | 0.25304 | 0.06031 | 0.24418 | 0.22934 | 0.47264
0.15763 | 0.29228 |  | 0.04171 | 0.21841 | 0.07647 | 0.28572 | 0.06393 | 0.27752 | 0.24654 | 0.52504
0.16432 | 0.32881 |  | 0.04415 | 0.24889 | 0.082 | 0.3249 | 0.0673 | 0.31535 | 0.26716 | 0.58395
0.17138 | 0.36589 |  | 0.04706 | 0.28424 | 0.08291 | 0.36677 | 0.07243 | 0.35868 | 0.28917 | 0.65143
0.18061 | 0.40863 |  | 0.05036 | 0.32412 | 0.08669 | 0.41519 | 0.07599 | 0.40799 | 0.31386 | 0.72723
0.18933 | 0.46508 |  | 0.05382 | 0.36954 | 0.09585 | 0.47204 | 0.08175 | 0.46448 | 0.33956 | 0.81096
0.19238 | 0.51793 |  | 0.05801 | 0.42269 | 0.10524 | 0.53867 | 0.08842 | 0.53066 | 0.3668 | 0.90531
0.20224 | 0.58964 |  | 0.06387 | 0.48335 | 0.13976 | 0.62757 | 0.09314 | 0.6041 | 0.39838 | 1.01204
0.20591 | 0.66736 |  | 0.0692 | 0.55354 | 0.13524 | 0.70126 | 0.10305 | 0.68902 | 0.43261 | 1.13308
0.23199 | 0.74474 |  | 0.07744 | 0.63224 | 0.16639 | 0.78436 | 0.11295 | 0.78737 | 0.47112 | 1.26788
0.23326 | 0.87503 |  | 0.0855 | 0.72274 | 0.15633 | 0.8976 | 0.12361 | 0.89842 | 0.51298 | 1.4202
0.27496 | 0.97045 |  | 0.09483 | 0.82439 | 0.19606 | 1.03008 | 0.13447 | 1.02381 | 0.55564 | 1.58919
0.262 | 1.09291 |  | 0.10768 | 0.94364 | 0.17357 | 1.17742 | 0.15108 | 1.17037 | 0.60353 | 1.78358
0.30281 | 1.24242 |  | 0.1189 | 1.0778 | 0.17492 | 1.34731 | 0.17106 | 1.33664 | 0.66161 | 2.00409
0.32194 | 1.44623 |  | 0.13453 | 1.23112 | 0.22679 | 1.52444 | 0.18982 | 1.52215 | 0.7217 | 2.25396
Figure 4 left b |  | Fe-1
IC 0.5 |  |  | IC 1 |  | IC 1.5 |  | IC 2.0
(ReZ,f - ReZ,f=0 / Ohm cm^2) | (ImZ) / Ohm cm^2 |  | (ReZ,f - ReZ,f=0 / Ohm cm^2) | (ImZ) / Ohm cm^2 | (ReZ,f - ReZ,f=0 / Ohm cm^2) | (ImZ) / Ohm cm^2 | (ReZ,f - ReZ,f=0 / Ohm cm^2) | (ImZ) / Ohm cm^2
0.000670576 | -0.0034 |  | 0.00209 | -0.00387 | 0.000784897 | -0.00848 | -0.0006 | -0.00777
0.000862396 | -0.00379 |  | -0.000120699 | -0.00306 | 0.00129 | -0.00719 | 0.0001 | -0.00765
-0.000526551 | -0.0025 |  | 0.000929546 | -0.00406 | 0.0031 | -0.0064 | 0.001 | -0.00883
-0.0012 | -0.00307 |  | 0.000733338 | -0.00314 | 0.000452242 | -0.005 | 0.0009 | -0.00581
0.000458337 | -0.00199 |  | 0.000283503 | -0.0023 | 0.000855814 | -0.00487 | 0.0004 | -0.00577
0.000122457 | -0.00247 |  | 0.000478109 | -0.00268 | 0.00068318 | -0.00502 | -0.0004 | -0.00407
-2.7206e-05 | -0.00205 |  | 0.000350705 | -0.00224 | 0.000611652 | -0.00413 | 0.0001 | -0.00371
8.3219e-05 | -0.00146 |  | 0.000410869 | -0.00172 | 0.000471794 | -0.00356 | 0.0001 | -0.00302
-2.24e-05 | -0.0015 |  | 0.000373854 | -0.00147 | 0.000292315 | -0.00311 | 0.0004 | -0.00264
-0.000144953 | -0.00118 |  | 0.000238046 | -0.00131 | 0.000157758 | -0.00285 | 0.0008 | -0.00216
-2.5e-08 | -0.000948823 |  | 7.38705e-05 | -0.000956385 | -9.121e-06 | -0.00229 | 0.001 | -0.00162
-9.9322e-05 | -0.000536068 |  | 0.000239735 | -0.000704199 | 3.3577e-05 | -0.00198 | 0.0009 | -0.0017
-5.2265e-05 | -0.000334008 |  | 0.000216084 | -0.000560258 | -1.4925e-05 | -0.00173 | 0.001 | -0.00137
-4.9908e-05 | -7.99e-05 |  | 0.000223548 | -0.000385213 | -1.5301e-05 | -0.00148 | 0.0008 | -0.00131
-3.907e-06 | 0.000152919 |  | 0.000239245 | -0.000249052 | -3.1389e-05 | -0.00123 | 0.0009 | -0.00106
0.000233225 | 0.000415163 |  | 0.000416608 | -2.47477e-05 | 0.000115236 | -0.000932558 | 0.0011 | -0.000679
0.000299228 | 0.000668457 |  | 0.00043914 | 0.000115952 | 0.000110201 | -0.000725363 | 0.0011 | -0.000399
-1.0777e-05 | 0.000243756 |  | 9.78578e-05 | -0.000325552 | -0.000267444 | -0.00113 | 0.0006 | -0.000568
-1.8623e-05 | 0.000560546 |  | 7.41778e-05 | -0.000151307 | -0.000359759 | -0.000937226 | -0.0004 | -0.00109
8.0732e-05 | 0.000818319 |  | 2.50329e-06 | 2.62884e-06 | -0.000345066 | -0.000680009 | -0.0003 | -0.00113
0.000144693 | 0.00102 |  | -1.31703e-05 | 0.000166412 | -0.000399132 | -0.000500543 | -0.0001 | -0.000661
0.000556218 | 0.00149 |  | 8.96934e-05 | 0.000362995 | -3.7231e-05 | -0.000148792 | -0.0002 | -0.000402
0.000706157 | 0.00173 |  | 0.000462574 | 0.000665345 | 3.163e-06 | -3.36e-06 | -0.0001 | -0.000145
0.000778108 | 0.00193 |  | 0.000500825 | 0.000815134 | 8.6e-08 | 6.2e-05 | 0 | 7.66e-05
0.000944451 | 0.00217 |  | 0.000588508 | 0.000924779 | 1.446e-06 | 0.000216195 | -0.0001 | 0.000115
0.00111 | 0.00239 |  | 0.000636708 | 0.00104 | 2.5615e-05 | 0.000316896 | 0.0009 | 0.000488
0.0013 | 0.00265 |  | 0.000719826 | 0.00118 | 0.000280257 | 0.000445965 | 0.001 | 0.000593
0.00165 | 0.00295 |  | 0.001 | 0.00134 | 0.00035396 | 0.000560279 | 0.0011 | 0.000685
0.0019 | 0.00325 |  | 0.00111 | 0.00147 | 0.000390698 | 0.000621051 | 0.0012 | 0.000767
0.00215 | 0.00351 |  | 0.00122 | 0.00161 | 0.000468194 | 0.000714629 | 0.0013 | 0.000817
0.00241 | 0.00384 |  | 0.00137 | 0.00175 | 0.000558298 | 0.000798103 | 0.0014 | 0.000891
0.00267 | 0.00417 |  | 0.0015 | 0.00192 | 0.000650361 | 0.000884377 | 0.0019 | 0.00101
0.00318 | 0.00453 |  | 0.00184 | 0.00208 | 0.000926286 | 0.000985663 | 0.002 | 0.00108
0.00352 | 0.00491 |  | 0.00198 | 0.00226 | 0.000995081 | 0.00106 | 0.0021 | 0.00113
0.00386 | 0.00532 |  | 0.00213 | 0.00243 | 0.00108 | 0.00116 | 0.0022 | 0.00121
0.00424 | 0.00575 |  | 0.00232 | 0.00263 | 0.00118 | 0.00124 | 0.0023 | 0.0013
0.00466 | 0.00623 |  | 0.00251 | 0.00284 | 0.00128 | 0.00134 | 0.0024 | 0.00139
0.00509 | 0.0067 |  | 0.00271 | 0.00306 | 0.00139 | 0.00144 | 0.0027 | 0.00147
0.0056 | 0.00726 |  | 0.00294 | 0.0033 | 0.0015 | 0.00155 | 0.0028 | 0.00156
0.00608 | 0.00782 |  | 0.00317 | 0.00356 | 0.00161 | 0.00165 | 0.0029 | 0.00168
0.00664 | 0.00844 |  | 0.00344 | 0.00383 | 0.00174 | 0.00178 | 0.003 | 0.00179
0.00724 | 0.0091 |  | 0.00371 | 0.00412 | 0.00187 | 0.00191 | 0.0031 | 0.00192
0.0079 | 0.00981 |  | 0.00401 | 0.00443 | 0.00201 | 0.00204 | 0.0032 | 0.00206
0.0086 | 0.01056 |  | 0.00433 | 0.00476 | 0.00215 | 0.00218 | 0.0033 | 0.00222
0.00937 | 0.01137 |  | 0.00468 | 0.00511 | 0.00229 | 0.00234 | 0.0034 | 0.0024
0.01019 | 0.01223 |  | 0.00504 | 0.0055 | 0.00246 | 0.00253 | 0.0036 | 0.00261
0.01108 | 0.01314 |  | 0.00543 | 0.00591 | 0.00264 | 0.00272 | 0.0037 | 0.00282
0.01204 | 0.01412 |  | 0.00584 | 0.00634 | 0.00281 | 0.00292 | 0.0039 | 0.00307
0.01307 | 0.01513 |  | 0.00629 | 0.00681 | 0.00299 | 0.00314 | 0.004 | 0.00334
0.01416 | 0.01628 |  | 0.00676 | 0.00732 | 0.0032 | 0.00336 | 0.0042 | 0.00364
0.01535 | 0.01746 |  | 0.00726 | 0.00786 | 0.0034 | 0.00363 | 0.0044 | 0.00397
0.01664 | 0.01873 |  | 0.0078 | 0.00845 | 0.00362 | 0.00392 | 0.0046 | 0.00434
0.01799 | 0.02005 |  | 0.00837 | 0.00908 | 0.00383 | 0.00424 | 0.0048 | 0.00476
0.01946 | 0.02151 |  | 0.00898 | 0.00976 | 0.00408 | 0.00456 | 0.005 | 0.00521
0.02104 | 0.02307 |  | 0.00962 | 0.01051 | 0.00433 | 0.00496 | 0.0052 | 0.00574
0.02268 | 0.02469 |  | 0.0103 | 0.01131 | 0.0046 | 0.00537 | 0.0055 | 0.00632
0.02446 | 0.02646 |  | 0.01102 | 0.01219 | 0.00486 | 0.00584 | 0.0058 | 0.00697
0.02634 | 0.02836 |  | 0.0118 | 0.01315 | 0.00517 | 0.00638 | 0.006 | 0.00768
0.02835 | 0.03038 |  | 0.01262 | 0.01419 | 0.00547 | 0.00696 | 0.0063 | 0.00851
0.03051 | 0.03254 |  | 0.01349 | 0.01534 | 0.00579 | 0.00761 | 0.0066 | 0.00943
0.03277 | 0.03481 |  | 0.01444 | 0.01654 | 0.00613 | 0.00828 | 0.0069 | 0.0104
0.03517 | 0.03734 |  | 0.01541 | 0.0179 | 0.00647 | 0.00911 | 0.0073 | 0.0115
0.03772 | 0.04004 |  | 0.01645 | 0.01942 | 0.00683 | 0.01002 | 0.0077 | 0.0128
0.0404 | 0.04299 |  | 0.01756 | 0.02108 | 0.0072 | 0.01106 | 0.0081 | 0.0142
0.04329 | 0.0462 |  | 0.01876 | 0.02293 | 0.00758 | 0.01222 | 0.0086 | 0.0158
0.04636 | 0.04966 |  | 0.02004 | 0.02496 | 0.00799 | 0.01354 | 0.0092 | 0.0177
0.0496 | 0.05347 |  | 0.02145 | 0.02722 | 0.00841 | 0.01507 | 0.0098 | 0.0197
0.05307 | 0.05756 |  | 0.0229 | 0.0297 | 0.00883 | 0.01679 | 0.0105 | 0.0219
0.05683 | 0.06207 |  | 0.0245 | 0.03243 | 0.00933 | 0.01873 | 0.0113 | 0.0245
0.0609 | 0.06713 |  | 0.02623 | 0.03547 | 0.00984 | 0.02092 | 0.0121 | 0.0273
0.06512 | 0.07256 |  | 0.02811 | 0.03884 | 0.01037 | 0.02345 | 0.013 | 0.0305
0.06973 | 0.07846 |  | 0.03013 | 0.04251 | 0.01093 | 0.02629 | 0.0141 | 0.0341
0.07466 | 0.08484 |  | 0.0323 | 0.04659 | 0.01154 | 0.02958 | 0.0152 | 0.0381
0.07998 | 0.09196 |  | 0.03465 | 0.05109 | 0.01224 | 0.03328 | 0.0163 | 0.0425
0.0857 | 0.09969 |  | 0.03712 | 0.05605 | 0.01297 | 0.03751 | 0.0176 | 0.0476
0.09191 | 0.1081 |  | 0.03981 | 0.06148 | 0.01375 | 0.0423 | 0.019 | 0.0533
0.09854 | 0.11732 |  | 0.04264 | 0.06764 | 0.01456 | 0.04794 | 0.0205 | 0.0597
0.10579 | 0.12734 |  | 0.04562 | 0.0744 | 0.01556 | 0.05396 | 0.0219 | 0.0669
0.11355 | 0.13822 |  | 0.04884 | 0.08202 | 0.01659 | 0.06103 | 0.0236 | 0.0752
0.12191 | 0.15012 |  | 0.05222 | 0.09052 | 0.01771 | 0.06905 | 0.0253 | 0.0845
0.13086 | 0.16323 |  | 0.05576 | 0.09997 | 0.01893 | 0.07823 | 0.0273 | 0.0952
0.13992 | 0.17682 |  | 0.0594 | 0.1106 | 0.02022 | 0.08865 | 0.0294 | 0.107
0.14996 | 0.19247 |  | 0.0631 | 0.12246 | 0.02167 | 0.10054 | 0.0315 | 0.121
0.16089 | 0.20908 |  | 0.06722 | 0.13601 | 0.02339 | 0.11421 | 0.034 | 0.136
0.17203 | 0.22757 |  | 0.07127 | 0.15127 | 0.0252 | 0.12976 | 0.0365 | 0.154
0.18415 | 0.2482 |  | 0.0755 | 0.16854 | 0.02705 | 0.14754 | 0.0394 | 0.174
0.19674 | 0.27057 |  | 0.07992 | 0.18834 | 0.02927 | 0.16774 | 0.0418 | 0.198
0.2093 | 0.29539 |  | 0.08414 | 0.21046 | 0.03156 | 0.19073 | 0.0456 | 0.224
0.2231 | 0.32334 |  | 0.08943 | 0.23626 | 0.03443 | 0.21686 | 0.0493 | 0.255
0.23762 | 0.35428 |  | 0.09379 | 0.2651 | 0.03721 | 0.24676 | 0.0537 | 0.289
0.25322 | 0.39059 |  | 0.09918 | 0.29818 | 0.04062 | 0.28088 | 0.058 | 0.328
0.26865 | 0.42979 |  | 0.10506 | 0.3373 | 0.04484 | 0.31951 | 0.064 | 0.373
0.28596 | 0.47391 |  | 0.11098 | 0.38025 | 0.04896 | 0.36472 | 0.069 | 0.424
0.30232 | 0.52407 |  | 0.11731 | 0.4306 | 0.05479 | 0.41558 | 0.076 | 0.483
0.3205 | 0.58205 |  | 0.12484 | 0.48921 | 0.06073 | 0.47296 | 0.084 | 0.546
0.33944 | 0.64382 |  | 0.13412 | 0.55503 | 0.06737 | 0.54226 | 0.091 | 0.621
0.35795 | 0.71943 |  | 0.13984 | 0.63002 | 0.0768 | 0.61753 | 0.101 | 0.706
0.3797 | 0.79821 |  | 0.15077 | 0.71618 | 0.08594 | 0.70495 | 0.112 | 0.805
0.39854 | 0.89717 |  | 0.1628 | 0.81552 | 0.09627 | 0.80341 | 0.126 | 0.916
0.41711 | 1.00653 |  | 0.17213 | 0.92509 | 0.10885 | 0.91826 | 0.129 | 1.05
Figure 4 left c |  | Fe-2
IC 1 |  |  | IC 1.5 |  | IC 2
(ReZ,f - ReZ,f=0 / Ohm cm^2) | (ImZ) / Ohm cm^2 |  | (ReZ,f - ReZ,f=0 / Ohm cm^2) | (ImZ) / Ohm cm^2 | (ReZ,f - ReZ,f=0 / Ohm cm^2) | (ImZ) / Ohm cm^2
-0.00162 | -0.00471 |  | -0.00114 | -0.00357 | -0.0004 | -0.000135
9.633e-05 | -0.00544 |  | -0.00154 | -0.00305 | 0 | 8.36e-05
-9.2147e-05 | -0.00388 |  | -0.00121 | -0.00294 | -0.0002 | 0.000141
0.000279693 | -0.00479 |  | 0.000555691 | -0.00305 | 0.0002 | 0.000334
-4.5446e-05 | -0.00424 |  | 0.000330774 | -0.00274 | 0 | 0.000652
-0.000117481 | -0.00349 |  | -7.2659e-05 | -0.00239 | 0.0003 | 0.000782
-0.000269928 | -0.00296 |  | 1.9434e-05 | -0.00175 | 0.0006 | 0.000984
-0.000200712 | -0.00226 |  | -6.0492e-05 | -0.00142 | 0.0008 | 0.00122
-0.000276828 | -0.00195 |  | -0.000232533 | -0.00119 | 0.001 | 0.00142
-0.000364693 | -0.00164 |  | -0.000191134 | -0.000925958 | 0.001 | 0.0014
-0.000542741 | -0.00123 |  | -0.000274328 | -0.000487411 | 0.0011 | 0.00165
-0.000369533 | -0.000878712 |  | -0.000109558 | -0.000294281 | 0.0022 | 0.00187
-0.000305336 | -0.000615436 |  | -6.9891e-05 | -0.000118569 | 0.0024 | 0.00196
-0.000287355 | -0.000464738 |  | -4.075e-06 | 7.79e-05 | 0.0027 | 0.00204
-0.000242105 | -0.000218963 |  | 7.6311e-05 | 0.000266936 | 0.0029 | 0.00214
-3.393e-06 | 8.6e-05 |  | 0.00032496 | 0.000518883 | 0.003 | 0.00219
5.6873e-05 | 0.000267116 |  | 0.000421063 | 0.000669309 | 0.0032 | 0.00227
-0.000353578 | -0.000165373 |  | 0.00011795 | 0.0001093 | 0.0039 | 0.00239
-0.000305175 | 0.000116607 |  | 0.00013565 | 0.000472157 | 0.004 | 0.00245
-0.000228331 | 0.000340285 |  | 0.000168767 | 0.000616044 | 0.0042 | 0.00254
-0.000264926 | 0.000561668 |  | 0.000301145 | 0.000815657 | 0.0045 | 0.00259
-0.000106434 | 0.000707187 |  | 0.000752873 | 0.0011 | 0.0046 | 0.00267
0.00030828 | 0.00102 |  | 0.000887907 | 0.00122 | 0.0048 | 0.00274
0.000407758 | 0.0012 |  | 0.000969129 | 0.00136 | 0.005 | 0.00282
0.000531421 | 0.00132 |  | 0.00112 | 0.00144 | 0.0054 | 0.00292
0.000652526 | 0.00143 |  | 0.00129 | 0.00154 | 0.0056 | 0.003
0.00079167 | 0.00157 |  | 0.00144 | 0.00162 | 0.0058 | 0.00309
0.00111 | 0.00175 |  | 0.00178 | 0.00174 | 0.006 | 0.00319
0.00125 | 0.00187 |  | 0.00194 | 0.00182 | 0.0063 | 0.00329
0.00143 | 0.002 |  | 0.00214 | 0.00189 | 0.0065 | 0.0034
0.0016 | 0.00212 |  | 0.00233 | 0.00197 | 0.0067 | 0.00351
0.00179 | 0.00226 |  | 0.00251 | 0.00204 | 0.007 | 0.00364
0.00217 | 0.00241 |  | 0.00289 | 0.00211 | 0.0072 | 0.00377
0.00235 | 0.00257 |  | 0.00306 | 0.0022 | 0.0074 | 0.00391
0.00255 | 0.00272 |  | 0.00325 | 0.00228 | 0.0077 | 0.00407
0.00277 | 0.00289 |  | 0.00346 | 0.00235 | 0.0079 | 0.00423
0.00298 | 0.00306 |  | 0.00364 | 0.00244 | 0.0082 | 0.00441
0.00321 | 0.00324 |  | 0.00385 | 0.00253 | 0.0085 | 0.00459
0.00346 | 0.00344 |  | 0.00406 | 0.00263 | 0.0087 | 0.0048
0.0037 | 0.00365 |  | 0.00426 | 0.00273 | 0.009 | 0.00502
0.00398 | 0.00389 |  | 0.00449 | 0.00285 | 0.0093 | 0.00525
0.00427 | 0.00413 |  | 0.00471 | 0.00297 | 0.0096 | 0.00551
0.00457 | 0.0044 |  | 0.00495 | 0.0031 | 0.0099 | 0.00579
0.00488 | 0.00469 |  | 0.00519 | 0.00325 | 0.0102 | 0.00609
0.00519 | 0.005 |  | 0.00541 | 0.0034 | 0.0106 | 0.00639
0.00555 | 0.00534 |  | 0.00566 | 0.00357 | 0.0109 | 0.00679
0.00592 | 0.00571 |  | 0.00592 | 0.00375 | 0.0112 | 0.00718
0.00632 | 0.0061 |  | 0.00621 | 0.00396 | 0.0116 | 0.00762
0.00675 | 0.00653 |  | 0.00649 | 0.00416 | 0.0119 | 0.00808
0.0072 | 0.007 |  | 0.00679 | 0.00438 | 0.0123 | 0.00861
0.00768 | 0.0075 |  | 0.0071 | 0.00466 | 0.0126 | 0.00919
0.0082 | 0.00804 |  | 0.00743 | 0.00492 | 0.013 | 0.00982
0.00875 | 0.00863 |  | 0.00775 | 0.00522 | 0.0134 | 0.0104
0.00934 | 0.00926 |  | 0.00811 | 0.00555 | 0.0138 | 0.0112
0.00997 | 0.00996 |  | 0.00847 | 0.00591 | 0.0143 | 0.0121
0.01065 | 0.01071 |  | 0.00886 | 0.0063 | 0.0147 | 0.013
0.01137 | 0.01151 |  | 0.00925 | 0.00674 | 0.0152 | 0.014
0.01215 | 0.01239 |  | 0.00965 | 0.00721 | 0.0157 | 0.0152
0.01298 | 0.01333 |  | 0.01009 | 0.00775 | 0.0162 | 0.0164
0.01388 | 0.01436 |  | 0.01055 | 0.00832 | 0.0167 | 0.0178
0.01486 | 0.01541 |  | 0.01102 | 0.00891 | 0.0173 | 0.0194
0.01587 | 0.0166 |  | 0.0115 | 0.00962 | 0.0179 | 0.0211
0.01696 | 0.0179 |  | 0.01199 | 0.01042 | 0.0186 | 0.023
0.01814 | 0.01929 |  | 0.01248 | 0.01131 | 0.0193 | 0.0251
0.01938 | 0.02081 |  | 0.013 | 0.01232 | 0.02 | 0.0274
0.02071 | 0.02246 |  | 0.01354 | 0.01345 | 0.0208 | 0.03
0.02216 | 0.02426 |  | 0.0141 | 0.01473 | 0.0217 | 0.0328
0.02367 | 0.02622 |  | 0.01467 | 0.01617 | 0.0226 | 0.036
0.02526 | 0.02835 |  | 0.01526 | 0.0178 | 0.0236 | 0.0394
0.02692 | 0.03063 |  | 0.01589 | 0.01967 | 0.0248 | 0.0433
0.02866 | 0.03316 |  | 0.01655 | 0.02178 | 0.026 | 0.0475
0.03048 | 0.03596 |  | 0.01721 | 0.02419 | 0.0272 | 0.0521
0.0324 | 0.03903 |  | 0.01797 | 0.02697 | 0.0284 | 0.0573
0.0344 | 0.04244 |  | 0.01873 | 0.03008 | 0.0299 | 0.0629
0.03645 | 0.04619 |  | 0.01955 | 0.03363 | 0.0315 | 0.0692
0.03864 | 0.05043 |  | 0.02042 | 0.03765 | 0.0332 | 0.0762
0.04089 | 0.05515 |  | 0.02137 | 0.04227 | 0.035 | 0.0837
0.04317 | 0.06043 |  | 0.0224 | 0.04748 | 0.0369 | 0.0922
0.04554 | 0.06647 |  | 0.02346 | 0.05339 | 0.0389 | 0.102
0.04812 | 0.07318 |  | 0.02463 | 0.06012 | 0.0412 | 0.112
0.05072 | 0.08085 |  | 0.02593 | 0.06784 | 0.0438 | 0.123
0.05348 | 0.0896 |  | 0.02735 | 0.07654 | 0.0461 | 0.136
0.05629 | 0.09947 |  | 0.02883 | 0.08648 | 0.0487 | 0.15
0.05942 | 0.11051 |  | 0.03055 | 0.09773 | 0.0513 | 0.166
0.0624 | 0.12313 |  | 0.03236 | 0.11086 | 0.0541 | 0.183
0.06571 | 0.13763 |  | 0.03419 | 0.12557 | 0.057 | 0.203
0.06896 | 0.15405 |  | 0.03628 | 0.1424 | 0.0603 | 0.224
0.0727 | 0.17258 |  | 0.0385 | 0.16155 | 0.0643 | 0.248
0.076 | 0.19385 |  | 0.04096 | 0.18349 | 0.0673 | 0.275
0.07952 | 0.21773 |  | 0.04366 | 0.20846 | 0.0723 | 0.305
0.08346 | 0.24535 |  | 0.04632 | 0.23671 | 0.0763 | 0.339
0.08786 | 0.27702 |  | 0.0497 | 0.26947 | 0.0803 | 0.376
0.09251 | 0.31355 |  | 0.05321 | 0.30695 | 0.0853 | 0.418
0.09695 | 0.35466 |  | 0.05732 | 0.34956 | 0.0893 | 0.464
0.10236 | 0.40222 |  | 0.062 | 0.39873 | 0.0963 | 0.514
0.10821 | 0.45736 |  | 0.06719 | 0.45483 | 0.1013 | 0.574
0.11569 | 0.521 |  | 0.07302 | 0.5216 | 0.1073 | 0.637
0.12095 | 0.59171 |  | 0.08 | 0.59526 | 0.1153 | 0.708
0.12853 | 0.67331 |  | 0.08799 | 0.67996 | 0.1203 | 0.793
0.13789 | 0.76526 |  | 0.09692 | 0.77731 | 0.1343 | 0.884

## Figure 4 - middle
Data file for paper:
A catalyst layer optimisation approach using electrochemical impedance spectroscopy for PEM fuel cells operated with pyrolysed transition metal-N-C catalysts
Daniel Malko, Thiago Lopes, Edson A. Ticianelli, Anthony Kucernak
Journal of Power Sources, 2016
DOI: 10.1016/j.jpowsour.2016.05.035
Please cite the above paper if you use this data
Copyright is owned by the authors
Figure 4 a middle |  | FeCo
IC 0.5 |  |  | IC 1 |  | IC 1.5 |  | IC 2 |  | IC 3
f / Hz | theta / deg |  | f / Hz | theta / deg | f / Hz | theta / deg | f / Hz | theta / deg | f / Hz | theta / deg
99998.47412 | -86.0568 |  | 99998.47412 | -84.71875 | 99998.47412 | -88.19535 | 99998.47412 | 88.79841 | 99998.47412 | -87.12094
86973.19031 | -85.7476 |  | 86973.19031 | -82.71963 | 86973.19031 | -89.40194 | 86973.19031 | -87.79891 | 86973.19031 | 87.83864
75645.44678 | -87.48641 |  | 75645.44678 | -85.85192 | 75645.44678 | 89.92032 | 75645.44678 | 88.49633 | 75645.44678 | 88.87784
65792.08374 | -86.34589 |  | 65792.08374 | -85.59702 | 65792.08374 | 89.64299 | 65792.08374 | 86.2938 | 65792.08374 | 83.80634
57223.32001 | -88.17674 |  | 57223.32001 | -85.58729 | 57223.32001 | 87.44965 | 57223.32001 | 86.91197 | 57223.32001 | 85.85216
49769.40155 | -88.19848 |  | 49769.40155 | -87.37144 | 49769.40155 | 87.45748 | 49769.40155 | 87.95641 | 49769.40155 | 83.80471
43287.27722 | -88.50427 |  | 43287.27722 | -88.13902 | 43287.27722 | 86.55771 | 43287.27722 | 86.93764 | 43287.27722 | 82.0553
37648.20099 | -89.26849 |  | 37648.20099 | -88.91705 | 37648.20099 | 85.5161 | 37648.20099 | 85.61232 | 37648.20099 | 80.73184
32744.40765 | -89.80299 |  | 32744.40765 | -89.83331 | 32744.40765 | 84.46233 | 32744.40765 | 84.45431 | 32744.40765 | 78.95925
28479.57611 | 89.65493 |  | 28479.57611 | 89.70364 | 28479.57611 | 83.4156 | 28479.57611 | 83.2567 | 28479.57611 | 77.13193
24770.73669 | 89.22059 |  | 24770.73669 | 88.67349 | 24770.73669 | 82.19689 | 24770.73669 | 81.89321 | 24770.73669 | 75.60788
21543.97964 | 88.29814 |  | 21543.97964 | 87.99494 | 21543.97964 | 80.90547 | 21543.97964 | 80.57107 | 21543.97964 | 73.70988
18737.79297 | 87.76508 |  | 18737.79297 | 87.09969 | 18737.79297 | 79.51925 | 18737.79297 | 79.36029 | 18737.79297 | 71.95637
16297.81723 | 87.44042 |  | 16297.81723 | 86.06469 | 16297.81723 | 78.33315 | 16297.81723 | 77.62419 | 16297.81723 | 70.12603
14174.9382 | 87.95814 |  | 14174.9382 | 85.63003 | 14174.9382 | 76.94695 | 14174.9382 | 77.15927 | 14174.9382 | 68.04532
12327.90947 | 87.40539 |  | 12327.90947 | 84.68336 | 12327.90947 | 75.45019 | 12327.90947 | 76.1382 | 12327.90947 | 65.23625
10722.8756 | 86.50507 |  | 10722.8756 | 83.87341 | 10722.8756 | 73.86436 | 10722.8756 | 75.2928 | 10722.8756 | 61.14604
9325.98114 | 83.18827 |  | 9325.98114 | 81.5765 | 9325.98114 | 70.70962 | 9325.98114 | 70.16521 | 9325.98114 | 88.82234
8111.23848 | 82.7592 |  | 8111.23848 | 80.11909 | 8111.23848 | 68.20641 | 8111.23848 | 70.51022 | 8111.23848 | 72.55113
7054.68655 | 78.72399 |  | 7054.68655 | 79.16086 | 7054.68655 | 65.48454 | 7054.68655 | 67.87827 | 7054.68655 | 66.61099
6135.82134 | 77.71953 |  | 6135.82134 | 76.17169 | 6135.82134 | 62.59476 | 6135.82134 | -62.66228 | 6135.82134 | 61.50278
5336.64227 | 72.773 |  | 5336.64227 | 74.3581 | 5336.64227 | 55.98831 | 5336.64227 | 60.13203 | 5336.64227 | 58.72003
4641.5329 | 71.29105 |  | 4641.5329 | 71.84168 | 4641.5329 | 30.01639 | 4641.5329 | 58.05593 | 4641.5329 | 56.34879
4036.90338 | 42.99504 |  | 4036.90338 | 70.23213 | 4036.90338 | 89.91588 | 4036.90338 | 57.33385 | 4036.90338 | 53.72236
3511.13081 | -89.91098 |  | 3511.13081 | 68.66596 | 3511.13081 | 70.94225 | 3511.13081 | 54.87936 | 3511.13081 | 51.87072
3053.84398 | 73.36123 |  | 3053.84397 | -88.24917 | 3053.84398 | 62.10219 | 3053.84397 | 50.87484 | 3053.84398 | 49.09955
2656.04258 | 72.55586 |  | 2656.04258 | 9.8272 | 2656.04258 | 59.47839 | 2656.04258 | 49.12016 | 2656.04258 | 47.66352
2310.03761 | 72.43691 |  | 2310.03761 | 50.27519 | 2310.03761 | 56.97232 | 2310.03761 | 48.05284 | 2310.03761 | 45.95598
2009.15337 | 70.76357 |  | 2009.15337 | 53.32941 | 2009.15337 | 54.54533 | 2009.15337 | 46.4077 | 2009.15337 | 44.40469
1747.51878 | 69.41304 |  | 1747.51878 | 57.18881 | 1747.51878 | 52.65103 | 1747.51878 | 44.97067 | 1747.51878 | 43.08632
1519.91844 | 66.51021 |  | 1519.91844 | 53.98008 | 1519.91844 | 50.06669 | 1519.91844 | 42.65919 | 1519.91844 | 41.42674
1321.91181 | 65.3352 |  | 1321.91181 | 54.13739 | 1321.91181 | 48.34806 | 1321.91181 | 41.47057 | 1321.91181 | 40.12227
1149.8034 | 64.29711 |  | 1149.8034 | 53.74905 | 1149.8034 | 46.95216 | 1149.8034 | 40.16518 | 1149.8034 | 39.02182
999.98713 | 63.1716 |  | 999.98713 | 53.49445 | 999.98713 | 45.25865 | 999.98713 | 38.90019 | 999.98713 | 37.96059
869.75098 | 61.91381 |  | 869.75098 | 53.30481 | 869.75098 | 43.85063 | 869.75098 | 37.68567 | 869.75098 | 36.98274
756.45745 | 60.85457 |  | 756.45745 | 52.57018 | 756.45745 | 42.4922 | 756.45745 | 36.67915 | 756.45745 | 36.10791
657.93097 | 59.79428 |  | 657.93097 | 51.11172 | 657.93097 | 41.10649 | 657.93097 | 35.27302 | 657.93097 | 35.32134
572.23439 | 58.56949 |  | 572.23439 | 50.77615 | 572.23439 | 39.55465 | 572.23439 | 34.4765 | 572.23439 | 34.49382
497.69878 | 57.67083 |  | 497.69878 | 50.39493 | 497.69878 | 38.36312 | 497.69878 | 33.64379 | 497.69878 | 33.88079
432.87873 | 56.79639 |  | 432.87873 | 49.88026 | 432.87873 | 37.18687 | 432.87873 | 32.908 | 432.87873 | 33.38873
376.48529 | 55.89416 |  | 376.48529 | 49.45377 | 376.48529 | 36.0978 | 376.48529 | 32.18113 | 376.48529 | 32.96191
327.44557 | 55.06196 |  | 327.44557 | 49.0126 | 327.44557 | 35.19141 | 327.44557 | 31.6376 | 327.44557 | 32.64715
284.79844 | 54.26831 |  | 284.79844 | 48.58745 | 284.79844 | 34.15927 | 284.79844 | 31.30977 | 284.79844 | 32.40996
247.70945 | 53.57191 |  | 247.70945 | 48.25937 | 247.70945 | 33.36961 | 247.70945 | 30.87081 | 247.70945 | 32.24797
215.43726 | 52.79378 |  | 215.43726 | 47.90584 | 215.43726 | 32.45544 | 215.43726 | 30.5146 | 215.43726 | 32.20126
187.37838 | 52.02689 |  | 187.37838 | 47.62651 | 187.37838 | 32.18015 | 187.37838 | 30.36928 | 187.37838 | 32.26763
162.97773 | 51.37864 |  | 162.97773 | 47.8804 | 162.97773 | 31.55838 | 162.97773 | 30.45441 | 162.97773 | 32.38543
141.7473 | 50.81596 |  | 141.7473 | 47.63484 | 141.7473 | 31.16225 | 141.7473 | 30.44545 | 141.7473 | 32.62022
123.27731 | 50.18221 |  | 123.27731 | 47.39801 | 123.27731 | 30.63222 | 123.27731 | 30.75235 | 123.27731 | 32.94538
107.22876 | 49.62067 |  | 107.22876 | 47.12371 | 107.22876 | 30.72748 | 107.22876 | 30.98717 | 107.22876 | 33.3681
93.25892 | 49.10852 |  | 93.25892 | 46.94933 | 93.25892 | 29.84544 | 93.25892 | 31.4609 | 93.25892 | 33.8548
81.11261 | 48.6356 |  | 81.11261 | 46.76194 | 81.11261 | 29.74624 | 81.11261 | 31.97923 | 81.11261 | 34.45646
70.54769 | 48.15194 |  | 70.54769 | 46.66183 | 70.54769 | 29.64796 | 70.54769 | 32.7548 | 70.54769 | 35.21141
61.35739 | 47.69171 |  | 61.35739 | 46.13737 | 61.35739 | 29.59472 | 61.35739 | 33.90165 | 61.35739 | 36.07565
53.36665 | 47.29914 |  | 53.36665 | 46.39187 | 53.36665 | 29.91186 | 53.36665 | 34.24427 | 53.36665 | 36.86815
46.41525 | 46.99699 |  | 46.41525 | 46.16171 | 46.41525 | 30.04551 | 46.41525 | 35.60694 | 46.41525 | 37.83901
40.37004 | 46.68614 |  | 40.37004 | 46.12345 | 40.37004 | 30.55824 | 40.37004 | 36.7842 | 40.37004 | 38.84096
35.11179 | 46.42668 |  | 35.11179 | 46.19251 | 35.11179 | 30.7944 | 35.11179 | 38.14294 | 35.11179 | 39.93089
30.539 | 46.19199 |  | 30.539 | 46.34551 | 30.539 | 31.52758 | 30.539 | 39.43124 | 30.539 | 41.11442
26.56039 | 46.04516 |  | 26.56039 | 46.52044 | 26.56039 | 31.39205 | 26.56039 | 40.92789 | 26.56039 | 42.26901
23.10053 | 45.87407 |  | 23.10053 | 46.64139 | 23.10053 | 33.16556 | 23.10053 | 42.54318 | 23.10053 | 43.40789
20.09142 | 45.79211 |  | 20.09142 | 47.07733 | 20.09142 | 34.17658 | 20.09142 | 44.12558 | 20.09142 | 44.58733
17.47441 | 45.72241 |  | 17.47441 | 47.58706 | 17.47441 | 35.34551 | 17.47441 | 45.71532 | 17.47441 | 45.73428
15.19872 | 45.77311 |  | 15.19872 | 48.28694 | 15.19872 | 36.88385 | 15.19872 | 47.36236 | 15.19872 | 46.80631
13.21873 | 45.94501 |  | 13.21873 | 48.96693 | 13.21873 | 38.43493 | 13.21873 | 49.09336 | 13.21873 | 47.9001
11.49764 | 46.00701 |  | 11.49764 | 49.91752 | 11.49764 | 39.91184 | 11.49764 | 50.61288 | 11.49764 | 48.95105
9.99984 | 46.22428 |  | 9.99984 | 51.06629 | 9.99984 | 41.41939 | 9.99984 | 52.11432 | 9.99984 | 49.92746
8.69716 | 46.4045 |  | 8.69716 | 52.3025 | 8.69716 | 42.87309 | 8.69716 | 53.66398 | 8.69716 | 50.89128
7.56455 | 46.72331 |  | 7.56455 | 53.58598 | 7.56455 | 44.11607 | 7.56455 | 55.12864 | 7.56455 | 51.80724
6.57921 | 47.06383 |  | 6.57921 | 55.13353 | 6.57921 | 45.73661 | 6.57921 | 56.61334 | 6.57921 | 52.70375
5.7224 | 47.35674 |  | 5.7224 | 56.66074 | 5.7224 | 47.2847 | 5.7224 | 57.97712 | 5.7224 | 53.57294
4.97699 | 47.70269 |  | 4.97699 | 58.30873 | 4.97699 | 49.0241 | 4.97699 | 59.23606 | 4.97699 | 54.41879
4.32879 | 48.21187 |  | 4.32879 | 60.08953 | 4.32879 | 51.51185 | 4.32879 | 60.58249 | 4.32879 | 55.16731
3.76487 | 48.64736 |  | 3.76487 | 61.71803 | 3.76487 | 53.37834 | 3.76487 | 61.96479 | 3.76487 | 55.98535
3.27447 | 49.10339 |  | 3.27447 | 63.46945 | 3.27447 | 55.77415 | 3.27447 | 63.22808 | 3.27447 | 56.65785
2.84798 | 49.60864 |  | 2.84798 | 65.11909 | 2.84798 | 57.80619 | 2.84798 | 64.54653 | 2.84798 | 57.3557
2.47709 | 50.26136 |  | 2.47709 | 66.80141 | 2.47709 | 60.1782 | 2.47709 | 65.70871 | 2.47709 | 58.04453
2.15438 | 50.89842 |  | 2.15438 | 68.36433 | 2.15438 | 61.81501 | 2.15438 | 66.95634 | 2.15438 | 58.68209
1.87382 | 51.87229 |  | 1.87382 | 69.97032 | 1.87382 | 63.7357 | 1.87382 | 68.26897 | 1.87382 | 59.337
1.62981 | 52.90689 |  | 1.62981 | 71.39196 | 1.62981 | 65.61332 | 1.62981 | 69.48475 | 1.62981 | 60.08532
1.41753 | 53.53811 |  | 1.41753 | 72.79918 | 1.41753 | 66.87197 | 1.41753 | 70.64565 | 1.41753 | 60.76511
1.23281 | 54.75124 |  | 1.23281 | 74.07085 | 1.23281 | 68.46802 | 1.23281 | 71.78873 | 1.23281 | 61.40184
1.0723 | 55.89074 |  | 1.0723 | 75.25209 | 1.0723 | 70.22264 | 1.0723 | 73.03067 | 1.0723 | 62.0681
0.9326 | 57.24998 |  | 0.9326 | 76.35016 | 0.9326 | 73.50942 | 0.9326 | 74.09734 | 0.9326 | 62.78723
0.81112 | 58.46532 |  | 0.81112 | 77.37074 | 0.81112 | 71.94414 | 0.81112 | 75.18427 | 0.81112 | 63.52288
0.70548 | 60.36332 |  | 0.70548 | 78.35124 | 0.70548 | 73.70125 | 0.70548 | 76.12722 | 0.70548 | 64.11602
0.61358 | 61.66178 |  | 0.61358 | 79.18949 | 0.61358 | 75.01708 | 0.61358 | 77.02683 | 0.61358 | 64.8464
0.53366 | 63.44662 |  | 0.53366 | 79.94 | 0.53366 | 75.83508 | 0.53366 | 77.95211 | 0.53366 | 65.41546
0.46416 | 64.90155 |  | 0.46416 | 80.59834 | 0.46416 | 77.26223 | 0.46416 | 78.58298 | 0.46416 | 66.06312
0.40369 | 66.1556 |  | 0.40369 | 81.16811 | 0.40369 | 78.2069 | 0.40369 | 79.44915 | 0.40369 | 66.65559
0.35112 | 67.84877 |  | 0.35112 | 81.71414 | 0.35112 | 78.52147 | 0.35112 | 80.01818 | 0.35112 | 67.28034
0.30539 | 69.62272 |  | 0.30539 | 82.18584 | 0.30539 | 78.94584 | 0.30539 | 80.54016 | 0.30539 | 67.94391
0.2656 | 71.06874 |  | 0.2656 | 82.47295 | 0.2656 | 77.44506 | 0.2656 | 81.23499 | 0.2656 | 68.51327
0.23101 | 72.85277 |  | 0.23101 | 82.87375 | 0.23101 | 79.08402 | 0.23101 | 81.49425 | 0.23101 | 69.10339
0.20092 | 72.69834 |  | 0.20092 | 83.01652 | 0.20092 | 78.02345 | 0.20092 | 81.83618 | 0.20092 | 69.61585
0.17475 | 75.0734 |  | 0.17475 | 83.25352 | 0.17475 | 80.1203 | 0.17475 | 82.16585 | 0.17475 | 70.14033
0.15199 | 74.18103 |  | 0.15199 | 83.43828 | 0.15199 | 79.22327 | 0.15199 | 82.51721 | 0.15199 | 70.72845
0.13219 | 76.51921 |  | 0.13219 | 83.48995 | 0.13219 | 81.61396 | 0.13219 | 82.64454 | 0.13219 | 71.30499
0.11498 | 76.3027 |  | 0.11498 | 83.70482 | 0.11498 | 82.60262 | 0.11498 | 82.70719 | 0.11498 | 71.73025
0.1 | 77.45029 |  | 0.1 | 83.76391 | 0.1 | 81.53815 | 0.1 | 82.89154 | 0.1 | 72.24534
Figure 4 b middle |  | Fe-1
IC 0.5 |  |  | IC 1 |  | IC 1.5 |  | IC 2
f / Hz | theta / deg |  | f / Hz | theta / deg | f / Hz | theta / deg | f / Hz | theta / deg
99998.47412 | -78.85447 |  | 99998.47412 | -61.59933 | 99998.47412 | -84.71167 | 100000 | 85.58438
86973.19031 | -77.17753 |  | 86973.19031 | 87.73887 | 86973.19031 | -79.82827 | 87000 | -89.25108
75645.44678 | 78.10069 |  | 75645.44678 | -77.09016 | 75645.44678 | -64.11308 | 75600 | -83.53877
65792.08374 | 68.67295 |  | 65792.08374 | -76.83969 | 65792.08374 | -84.83019 | 65800 | -81.19456
57223.32001 | -77.04407 |  | 57223.32001 | -82.98144 | 57223.32001 | -80.0421 | 57200 | -86.03437
49769.40155 | -87.15717 |  | 49769.40155 | -79.90081 | 49769.40155 | -82.25521 | 49800 | 84.38699
43287.27722 | 89.2415 |  | 43287.27722 | -81.10986 | 43287.27722 | -81.57757 | 43300 | -88.45601
37648.20099 | -86.7325 |  | 37648.20099 | -76.55927 | 37648.20099 | -82.45418 | 37600 | -88.10348
32744.40765 | 89.14421 |  | 32744.40765 | -75.70296 | 32744.40765 | -84.63195 | 32700 | -81.38435
28479.57611 | 82.9887 |  | 28479.57611 | -79.67281 | 28479.57611 | -86.82909 | 28500 | -69.67686
24770.73669 | 89.99849 |  | 24770.73669 | -85.58328 | 24770.73669 | 89.77206 | 24800 | -58.31363
21543.97964 | 79.50334 |  | 21543.97964 | -71.19957 | 21543.97964 | -89.02715 | 21500 | -62.10273
18737.79297 | 81.10657 |  | 18737.79297 | -68.90901 | 18737.79297 | 89.50509 | 18700 | -53.87328
16297.81723 | 58.00983 |  | 16297.81723 | -59.87239 | 16297.81723 | 89.40869 | 16300 | -58.58813
14174.9382 | -88.53644 |  | 14174.9382 | -46.15058 | 14174.9382 | 88.53286 | 14200 | -49.66686
12327.90947 | 60.67415 |  | 12327.90947 | -3.39954 | 12327.90947 | -82.95568 | 12300 | -31.6859
10722.8756 | 65.88481 |  | 10722.8756 | 14.79099 | 10722.8756 | -81.36138 | 10700 | -19.93709
9325.98114 | -87.46847 |  | 9325.98114 | -73.26975 | 9325.98114 | 76.72159 | 9330 | -43.43065
8111.23848 | -88.09716 |  | 8111.23848 | -63.88379 | 8111.23848 | 69.00045 | 8110 | 69.84825
7054.68655 | 84.36567 |  | 7054.68655 | 46.40132 | 7054.68655 | 63.09479 | 7050 | 75.13172
6135.82134 | 81.89465 |  | 6135.82134 | -85.47489 | 6135.82134 | 51.43121 | 6140 | 81.39719
5336.64227 | 69.47293 |  | 5336.64227 | 76.12062 | 5336.64227 | 75.9518 | 5340 | 63.54908
4641.5329 | 67.78484 |  | 4641.5329 | 55.19142 | 4641.5329 | -46.72985 | 4640 | 55.40771
4036.90338 | 68.00909 |  | 4036.90338 | 58.43309 | 4036.90338 | 89.92053 | 4040 | --
3511.13081 | 66.48242 |  | 3511.13081 | 57.52826 | 3511.13081 | 89.61679 | 3510 | -48.99091
3053.84397 | 65.03714 |  | 3053.84398 | 58.58537 | 3053.84397 | 85.37878 | 3050 | 28.46753
2656.04258 | 63.83967 |  | 2656.04258 | 58.50781 | 2656.04258 | 57.85359 | 2660 | 30.66794
2310.03761 | 60.8303 |  | 2310.03761 | 53.13521 | 2310.03761 | 57.71708 | 2310 | 31.91165
2009.15337 | 59.68798 |  | 2009.15337 | 52.98849 | 2009.15337 | 57.82634 | 2010 | 32.58536
1747.51878 | 58.52851 |  | 1747.51878 | 52.78486 | 1747.51878 | 56.76892 | 1750 | 32.14778
1519.91844 | 57.85211 |  | 1519.91844 | 51.97591 | 1519.91844 | 55.02601 | 1520 | 32.47384
1321.91181 | 57.37294 |  | 1321.91181 | 51.95752 | 1321.91181 | 53.66965 | 1320 | 27.99417
1149.8034 | 54.92452 |  | 1149.8034 | 48.39877 | 1149.8034 | 46.77879 | 1150 | 28.36905
999.98713 | 54.40648 |  | 999.98713 | 48.79032 | 999.98713 | 46.90366 | 1000 | 28.28448
869.75098 | 54.01885 |  | 869.75098 | 48.83857 | 869.75098 | 47.09715 | 870 | 28.81079
756.45745 | 53.63409 |  | 756.45745 | 48.65654 | 756.45745 | 46.43276 | 756 | 29.47589
657.93097 | 53.18044 |  | 657.93097 | 48.55706 | 657.93097 | 46.38822 | 658 | 30.07799
572.23439 | 52.7648 |  | 572.23439 | 48.44774 | 572.23439 | 46.11853 | 572 | 28.56584
497.69878 | 52.36607 |  | 497.69878 | 48.30962 | 497.69878 | 45.9508 | 498 | 29.12405
432.87873 | 52.16716 |  | 432.87873 | 48.26417 | 432.87873 | 45.83985 | 433 | 30.08416
376.48529 | 51.82486 |  | 376.48529 | 48.05622 | 376.48529 | 45.69778 | 376 | 30.82312
327.44557 | 51.47991 |  | 327.44557 | 48.00494 | 327.44557 | 45.66887 | 327 | 31.7722
284.79844 | 51.13716 |  | 284.79844 | 47.81033 | 284.79844 | 45.42233 | 285 | 32.77141
247.70945 | 50.84555 |  | 247.70945 | 47.72636 | 247.70945 | 45.38499 | 248 | 33.9298
215.43726 | 50.491 |  | 215.43726 | 47.56085 | 215.43726 | 45.66954 | 215 | 35.21759
187.37838 | 50.20947 |  | 187.37838 | 47.48916 | 187.37838 | 45.71727 | 187 | 35.94211
162.97773 | 49.85971 |  | 162.97773 | 47.4124 | 162.97773 | 45.84122 | 163 | 37.31328
141.7473 | 49.55389 |  | 141.7473 | 47.36678 | 141.7473 | 46.09272 | 142 | 38.2091
123.27731 | 49.18509 |  | 123.27731 | 47.31484 | 123.27731 | 46.36022 | 123 | 39.86188
107.22876 | 48.97357 |  | 107.22876 | 47.28409 | 107.22876 | 46.42476 | 107 | 40.91438
93.25892 | 48.69259 |  | 93.25892 | 47.27097 | 93.25892 | 46.9091 | 93.3 | 42.05907
81.11261 | 48.38834 |  | 81.11261 | 47.29446 | 81.11261 | 47.28309 | 81.1 | 43.33415
70.54769 | 48.10121 |  | 70.54769 | 47.34756 | 70.54769 | 47.90638 | 70.5 | 44.76027
61.35739 | 47.86225 |  | 61.35739 | 47.38709 | 61.35739 | 48.20408 | 61.4 | 46.1783
53.36665 | 47.63609 |  | 53.36665 | 47.54008 | 53.36665 | 48.85784 | 53.4 | 47.82583
46.41525 | 47.42831 |  | 46.41525 | 47.68036 | 46.41525 | 49.41816 | 46.4 | 48.96848
40.37004 | 47.2552 |  | 40.37004 | 47.88608 | 40.37004 | 50.23518 | 40.4 | 50.23488
35.11179 | 47.12111 |  | 35.11179 | 48.10026 | 35.11179 | 50.96263 | 35.1 | 52.00127
30.539 | 46.98318 |  | 30.539 | 48.36843 | 30.539 | 51.83441 | 30.5 | 53.48725
26.56039 | 46.84633 |  | 26.56039 | 48.67382 | 26.56039 | 52.74974 | 26.6 | 55.01206
23.10053 | 46.73341 |  | 23.10053 | 48.88445 | 23.10053 | 53.4844 | 23.1 | 56.43726
20.09142 | 46.71276 |  | 20.09142 | 49.27737 | 20.09142 | 54.60081 | 20.1 | 57.59333
17.47441 | 46.7084 |  | 17.47441 | 49.7224 | 17.47441 | 55.72833 | 17.5 | 58.97046
15.19872 | 46.7764 |  | 15.19872 | 50.20198 | 15.19872 | 56.91586 | 15.2 | 60.29859
13.21873 | 46.85893 |  | 13.21873 | 50.70179 | 13.21873 | 58.18838 | 13.2 | 61.44038
11.49764 | 46.97028 |  | 11.49764 | 51.24174 | 11.49764 | 59.45412 | 11.5 | 62.53576
9.99984 | 47.14795 |  | 9.99984 | 51.76329 | 9.99984 | 60.82476 | 10 | 63.5514
8.69716 | 47.32482 |  | 8.69716 | 52.3629 | 8.69716 | 62.26939 | 8.7 | 64.38452
7.56455 | 47.52698 |  | 7.56455 | 52.93387 | 7.56455 | 63.50598 | 7.56 | 65.23969
6.57921 | 47.78589 |  | 6.57921 | 53.51419 | 6.57921 | 64.81204 | 6.58 | 66.09596
5.7224 | 48.09112 |  | 5.7224 | 54.10905 | 5.7224 | 66.1483 | 5.72 | 66.91487
4.97699 | 48.37118 |  | 4.97699 | 54.67336 | 4.97699 | 67.4317 | 4.98 | 67.53541
4.32879 | 48.6539 |  | 4.32879 | 55.26614 | 4.32879 | 68.68448 | 4.33 | 68.25047
3.76487 | 48.98694 |  | 3.76487 | 55.85602 | 3.76487 | 69.80008 | 3.76 | 69.01671
3.27447 | 49.31696 |  | 3.27447 | 56.48253 | 3.27447 | 70.92329 | 3.27 | 69.70823
2.84798 | 49.62669 |  | 2.84798 | 57.07593 | 2.84798 | 71.99022 | 2.85 | 70.38023
2.47709 | 49.9725 |  | 2.47709 | 57.7731 | 2.47709 | 73.11066 | 2.48 | 71.04837
2.15438 | 50.28052 |  | 2.15438 | 58.48622 | 2.15438 | 73.91488 | 2.15 | 71.87392
1.87382 | 50.59648 |  | 1.87382 | 59.23041 | 1.87382 | 74.79336 | 1.87 | 72.57659
1.62981 | 50.91998 |  | 1.62981 | 60.01986 | 1.62981 | 75.61756 | 1.63 | 73.33186
1.41753 | 51.27999 |  | 1.41753 | 60.84935 | 1.41753 | 76.394 | 1.42 | 73.99898
1.23281 | 51.64461 |  | 1.23281 | 61.76214 | 1.23281 | 77.14875 | 1.23 | 74.6362
1.0723 | 52.07628 |  | 1.0723 | 62.7378 | 1.0723 | 77.83563 | 1.07 | 75.40804
0.9326 | 52.42153 |  | 0.9326 | 63.69943 | 0.9326 | 78.42585 | 0.933 | 75.96376
0.81112 | 52.9129 |  | 0.81112 | 64.77362 | 0.81112 | 79.00986 | 0.811 | 76.6662
0.70548 | 53.42716 |  | 0.70548 | 65.87076 | 0.70548 | 79.61115 | 0.705 | 77.24129
0.61358 | 53.97864 |  | 0.61358 | 67.00661 | 0.61358 | 80.10048 | 0.614 | 78.07926
0.53366 | 54.68023 |  | 0.53366 | 68.20896 | 0.53366 | 80.60366 | 0.534 | 78.49345
0.46416 | 55.39493 |  | 0.46416 | 69.26785 | 0.46416 | 80.97955 | 0.464 | 79.05781
0.40369 | 56.14964 |  | 0.40369 | 70.51733 | 0.40369 | 81.42506 | 0.404 | 79.47374
0.35112 | 57.04544 |  | 0.35112 | 71.60229 | 0.35112 | 81.77115 | 0.351 | 79.97209
0.30539 | 57.99178 |  | 0.30539 | 72.69928 | 0.30539 | 82.01143 | 0.305 | 80.26389
0.2656 | 58.89247 |  | 0.2656 | 73.7292 | 0.2656 | 82.35419 | 0.266 | 80.75695
0.23101 | 60.02098 |  | 0.23101 | 74.76029 | 0.23101 | 82.48991 | 0.231 | 81.05783
0.20092 | 61.16126 |  | 0.20092 | 75.6839 | 0.20092 | 82.68334 | 0.201 | 81.25384
0.17475 | 62.20078 |  | 0.17475 | 76.41491 | 0.17475 | 82.91751 | 0.175 | 81.66333
0.15199 | 63.54768 |  | 0.15199 | 77.48579 | 0.15199 | 82.91081 | 0.152 | 81.85854
0.13219 | 64.55981 |  | 0.13219 | 78.11197 | 0.13219 | 83.04941 | 0.132 | 82.07926
0.11498 | 66.04847 |  | 0.11498 | 78.71075 | 0.11498 | 83.16712 | 0.115 | 82.16785
0.1 | 67.49054 |  | 0.1 | 79.45929 | 0.1 | 83.23955 | 0.1 | 82.9959
Figure 4 c middle |  | Fe-2
IC 1 |  |  | IC 1.5 |  | IC 2
f / Hz | theta / deg |  | f / Hz | theta / deg | f / Hz | theta / deg
99998.47412 | 71.05237 |  | 99998.47412 | 72.29796 | 10000 | 18.64954
86973.19031 | -88.98486 |  | 86973.19031 | 63.24459 | 8900 | --
75645.44678 | 88.63879 |  | 75645.44678 | 67.6795 | 7920 | -35.18384
65792.08374 | -86.65484 |  | 65792.08374 | -79.66785 | 7050 | 59.08672
57223.32001 | 89.38617 |  | 57223.32001 | -83.10526 | 6280 | --
49769.40155 | 88.07055 |  | 49769.40155 | 88.25733 | 5590 | 69.0116
43287.27722 | 84.78338 |  | 43287.27722 | -89.3636 | 4980 | 58.62699
37648.20099 | 84.92751 |  | 37648.20099 | 87.56048 | 4430 | 56.74563
32744.40765 | 81.93664 |  | 32744.40765 | 78.94764 | 3940 | 54.84582
28479.57611 | 77.44614 |  | 28479.57611 | 78.33695 | 3510 | 54.46232
24770.73669 | 66.23172 |  | 24770.73669 | 60.62802 | 3130 | 56.30993
21543.97964 | 67.19133 |  | 21543.97964 | 69.58018 | 2780 | 40.36454
18737.79297 | 63.61263 |  | 18737.79297 | 59.4826 | 2480 | 39.23737
16297.81723 | 58.27083 |  | 16297.81723 | -87.00555 | 2210 | 37.07307
14174.9382 | 42.12661 |  | 14174.9382 | 74.04596 | 1960 | 36.42477
12327.90947 | -87.74065 |  | 12327.90947 | 57.94239 | 1750 | 36.12944
10722.8756 | 77.98035 |  | 10722.8756 | 57.82596 | 1560 | 35.35094
9325.98114 | 25.0661 |  | 9325.98114 | 42.82016 | 1380 | 31.50082
8111.23848 | -20.9118 |  | 8111.23848 | 73.97072 | 1230 | 31.48747
7054.68655 | -56.13842 |  | 7054.68655 | 74.67954 | 1100 | 31.16395
6135.82134 | -64.74782 |  | 6135.82134 | 69.73558 | 977 | 29.92282
5336.64227 | -81.44103 |  | 5336.64227 | 55.51899 | 870 | 30.13237
4641.5329 | 73.12392 |  | 4641.5329 | 54.04928 | 774 | 29.71917
4036.90338 | 71.17059 |  | 4036.90338 | 54.48676 | 689 | 29.423
3511.13081 | 68.04488 |  | 3511.13081 | 52.0296 | 614 | 28.4019
3053.84397 | 65.4308 |  | 3053.84397 | 50.12103 | 546 | 28.17859
2656.04258 | 63.25457 |  | 2656.04258 | 48.27919 | 486 | 28.04684
2310.03761 | 57.62828 |  | 2310.03761 | 44.40439 | 433 | 27.99809
2009.15337 | 56.25269 |  | 2009.15337 | 43.13451 | 385 | 27.57456
1747.51878 | 54.41171 |  | 1747.51878 | 41.52997 | 343 | 27.61303
1519.91844 | 52.99637 |  | 1519.91844 | 40.22202 | 305 | 27.64917
1321.91181 | 51.68269 |  | 1321.91181 | 39.19138 | 272 | 27.47443
1149.8034 | 48.0384 |  | 1149.8034 | 36.15999 | 242 | 27.63705
999.98713 | 47.45981 |  | 999.98713 | 35.70425 | 215 | 27.851
869.75098 | 46.8523 |  | 869.75098 | 34.99663 | 192 | 27.85965
756.45745 | 46.21942 |  | 756.45745 | 34.23229 | 171 | 28.16651
657.93097 | 45.76566 |  | 657.93097 | 33.86199 | 152 | 28.27158
572.23439 | 45.24364 |  | 572.23439 | 33.334 | 135 | 28.36905
497.69878 | 44.84554 |  | 497.69878 | 32.91779 | 120 | 28.88658
432.87873 | 44.63389 |  | 432.87873 | 32.63978 | 107 | 29.15181
376.48529 | 44.3153 |  | 376.48529 | 32.44343 | 95.5 | 29.44543
327.44557 | 44.10086 |  | 327.44557 | 32.25437 | 85 | 29.85403
284.79844 | 43.91858 |  | 284.79844 | 32.05436 | 75.6 | 30.32117
247.70945 | 43.86269 |  | 247.70945 | 32.00741 | 67.3 | 30.83969
215.43726 | 43.9139 |  | 215.43726 | 32.11848 | 59.9 | 31.08284
187.37838 | 43.92628 |  | 187.37838 | 32.22945 | 53.4 | 31.92026
162.97773 | 43.93886 |  | 162.97773 | 32.32757 | 47.5 | 32.66277
141.7473 | 44.00993 |  | 141.7473 | 32.49258 | 42.3 | 33.30077
123.27731 | 44.06656 |  | 123.27731 | 32.65105 | 37.7 | 34.17618
107.22876 | 44.1764 |  | 107.22876 | 32.83991 | 33.5 | 34.99202
93.25892 | 44.31346 |  | 93.25892 | 33.27489 | 29.8 | 36.10571
81.11261 | 44.44561 |  | 81.11261 | 33.53754 | 26.6 | 37.06684
70.54769 | 44.6092 |  | 70.54769 | 33.95762 | 23.6 | 37.81573
61.35739 | 44.77335 |  | 61.35739 | 34.36972 | 21 | 39.06258
53.36665 | 44.97715 |  | 53.36665 | 34.91223 | 18.7 | 40.23636
46.41525 | 45.15998 |  | 46.41525 | 35.4438 | 16.7 | 41.48806
40.37004 | 45.35465 |  | 40.37004 | 36.1078 | 14.9 | 42.6467
35.11179 | 45.54676 |  | 35.11179 | 36.76599 | 13.2 | 44.07296
30.539 | 45.76106 |  | 30.539 | 37.52461 | 11.8 | 45.3515
26.56039 | 45.9824 |  | 26.56039 | 38.26769 | 10.5 | 46.8262
23.10053 | 46.04333 |  | 23.10053 | 38.9581 | 9.33 | 48.27493
20.09142 | 46.27981 |  | 20.09142 | 39.91386 | 8.3 | 49.69068
17.47441 | 46.53272 |  | 17.47441 | 40.99354 | 7.39 | 51.03768
15.19872 | 46.76788 |  | 15.19872 | 42.17386 | 6.58 | 52.44244
13.21873 | 47.03388 |  | 13.21873 | 43.44742 | 5.86 | 53.87328
11.49764 | 47.31737 |  | 11.49764 | 44.80339 | 5.21 | 55.26514
9.99984 | 47.59121 |  | 9.99984 | 46.2367 | 4.64 | 56.51196
8.69716 | 47.92617 |  | 8.69716 | 47.78222 | 4.13 | 57.88031
7.56455 | 48.29527 |  | 7.56455 | 49.39348 | 3.68 | 59.07903
6.57921 | 48.69336 |  | 6.57921 | 51.06179 | 3.27 | 60.19815
5.7224 | 49.16239 |  | 5.7224 | 52.78156 | 2.92 | 61.3051
4.97699 | 49.71803 |  | 4.97699 | 54.57028 | 2.6 | 62.43216
4.32879 | 50.30431 |  | 4.32879 | 56.33042 | 2.31 | 63.63528
3.76487 | 50.97791 |  | 3.76487 | 58.09063 | 2.06 | 64.57556
3.27447 | 51.71661 |  | 3.27447 | 59.83431 | 1.83 | 65.52486
2.84798 | 52.54013 |  | 2.84798 | 61.53133 | 1.63 | 66.45746
2.47709 | 53.44857 |  | 2.47709 | 63.18646 | 1.45 | 67.30726
2.15438 | 54.45858 |  | 2.15438 | 64.74096 | 1.29 | 68.18788
1.87382 | 55.5844 |  | 1.87382 | 66.27551 | 1.15 | 69.12452
1.62981 | 56.67176 |  | 1.62981 | 67.72053 | 1.02 | 69.80359
1.41753 | 57.89839 |  | 1.41753 | 69.08477 | 0.911 | 70.39931
1.23281 | 59.16843 |  | 1.23281 | 70.33889 | 0.811 | 71.27485
1.0723 | 60.49334 |  | 1.0723 | 71.5643 | 0.722 | 72.01311
0.9326 | 61.73131 |  | 0.9326 | 72.64014 | 0.643 | 72.82696
0.81112 | 63.12417 |  | 0.81112 | 73.72671 | 0.572 | 73.53082
0.70548 | 64.47947 |  | 0.70548 | 74.76766 | 0.509 | 74.31589
0.61358 | 65.88468 |  | 0.61358 | 75.70703 | 0.453 | 74.93335
0.53366 | 67.15688 |  | 0.53366 | 76.59601 | 0.404 | 75.46474
0.46416 | 68.59258 |  | 0.46416 | 77.4169 | 0.359 | 76.24844
0.40369 | 69.9375 |  | 0.40369 | 78.16951 | 0.32 | 76.66423
0.35112 | 71.21387 |  | 0.35112 | 78.92711 | 0.285 | 77.31559
0.30539 | 72.40329 |  | 0.30539 | 79.54952 | 0.254 | 77.94479
0.2656 | 73.56102 |  | 0.2656 | 80.16613 | 0.226 | 78.46619
0.23101 | 74.71177 |  | 0.23101 | 80.68853 | 0.201 | 79.10623
0.20092 | 75.72155 |  | 0.20092 | 81.16221 | 0.179 | 79.38842
0.17475 | 76.68836 |  | 0.17475 | 81.59615 | 0.159 | 79.99145
0.15199 | 77.48066 |  | 0.15199 | 82.0307 | 0.142 | 80.43852
0.13219 | 78.44782 |  | 0.13219 | 82.34548 | 0.126 | 80.7504
0.11498 | 79.193 |  | 0.11498 | 82.62622 | 0.112 | 81.37386
0.1 | 79.78549 |  | 0.1 | 82.89259 | 0.1 | 81.36151

## Figure 5 left with inset
Data file for paper:
A catalyst layer optimisation approach using electrochemical impedance spectroscopy for PEM fuel cells operated with pyrolysed transition metal-N-C catalysts
Daniel Malko, Thiago Lopes, Edson A. Ticianelli, Anthony Kucernak
Journal of Power Sources, 2016
DOI: 10.1016/j.jpowsour.2016.05.035
Please cite the above paper if you use this data
Copyright is owned by the authors
Figure 5 left a |  | FeCo
IC 0.5 |  |  | IC 1 |  | IC 1.5 |  | IC 2.0 |  | IC 3
(ReZ,f - ReZ,f=0 / Ohm cm^2) | (ImZ) / Ohm cm^2 |  | (ReZ,f - ReZ,f=0 / Ohm cm^2) | (ImZ) / Ohm cm^2 | (ReZ,f - ReZ,f=0 / Ohm cm^2) | (ImZ) / Ohm cm^2 | (ReZ,f - ReZ,f=0 / Ohm cm^2) | (ImZ) / Ohm cm^2 | (ReZ,f - ReZ,f=0 / Ohm cm^2) | (ImZ) / Ohm cm^2
0.01176 | -0.16393 |  | 0.00248 | -0.04043 | 0.00162 | -0.0572 | 0.00239 | -0.05225 | -0.000162973 | -0.04361
0.00913 | -0.14367 |  | 0.00235 | -0.03789 | 0.000594964 | -0.0492 | 0.000140506 | -0.04587 | -0.0018 | -0.04032
0.00743 | -0.12524 |  | 0.00298 | -0.03294 | -0.00107 | -0.04355 | -0.000239128 | -0.04097 | -0.00224 | -0.0338
0.00485 | -0.10951 |  | 0.00211 | -0.02799 | -0.000685376 | -0.03718 | -0.00181 | -0.03407 | -0.00244 | -0.02859
0.00417 | -0.09532 |  | 0.000695301 | -0.02597 | -0.00184 | -0.03231 | 0.000291329 | -0.03016 | -0.00315 | -0.02601
0.00304 | -0.0829 |  | 0.000598219 | -0.02168 | -0.00153 | -0.0276 | -0.00123 | -0.02612 | -0.0027 | -0.02055
0.002 | -0.07216 |  | 0.000215738 | -0.01891 | -0.00176 | -0.0237 | -0.00152 | -0.02249 | -0.00262 | -0.01728
0.00123 | -0.06289 |  | 8.661e-06 | -0.01645 | -0.00188 | -0.02031 | -0.00138 | -0.01926 | -0.00264 | -0.01449
0.000763373 | -0.05475 |  | -0.000173578 | -0.01436 | -0.00189 | -0.0173 | -0.00148 | -0.01653 | -0.00238 | -0.01215
0.000229738 | -0.04772 |  | -0.00012821 | -0.01213 | -0.00187 | -0.01465 | -0.00154 | -0.01405 | -0.00264 | -0.00986
-0.000259205 | -0.04136 |  | -0.000223042 | -0.0106 | -0.00177 | -0.01233 | -0.00151 | -0.01194 | -0.00219 | -0.00788
-0.00058102 | -0.03603 |  | -0.000386757 | -0.00914 | -0.00169 | -0.01027 | -0.00148 | -0.01005 | -0.00188 | -0.00606
-0.000772005 | -0.03123 |  | -0.000427569 | -0.00785 | -0.00156 | -0.00847 | -0.00142 | -0.00835 | -0.00162 | -0.00446
-0.00103 | -0.02702 |  | -0.000567275 | -0.00674 | -0.00137 | -0.00685 | -0.00133 | -0.00683 | -0.00116 | -0.00325
-0.00115 | -0.02331 |  | -0.00060018 | -0.00575 | -0.00122 | -0.00545 | -0.0012 | -0.00557 | -0.000858949 | -0.00192
-0.00121 | -0.02 |  | -0.000625993 | -0.00484 | -0.000991269 | -0.00416 | -0.00101 | -0.00441 | -0.000473258 | -0.000845297
-0.00127 | -0.01717 |  | -0.000589907 | -0.00405 | -0.000743575 | -0.00304 | -0.000831043 | -0.00335 | 0 | 0.000149171
-0.00129 | -0.01412 |  | -0.000585939 | -0.00279 | -0.000541628 | -0.00149 | -0.000691323 | -0.00196 | 0.000738747 | 0.001
-0.00126 | -0.01193 |  | -0.00048295 | -0.00222 | -0.000291017 | -0.000676739 | -0.000489717 | -0.00118 | 0.00109 | 0.00186
-0.00122 | -0.01005 |  | -0.000473417 | -0.00169 | 0 | 4.79403e-05 | -0.000256108 | -0.000495539 | 0.00159 | 0.00267
-0.00113 | -0.00839 |  | -0.000348919 | -0.00123 | 0.000397088 | 0.000749109 | 0 | 6.67421e-05 | 0.0021 | 0.00337
-0.000989159 | -0.00689 |  | -0.000291136 | -0.000879588 | 0.000757233 | 0.00133 | 0.000295413 | 0.00067581 | 0.00259 | 0.00399
-0.00089152 | -0.00556 |  | -0.000232868 | -0.000497624 | 0.00113 | 0.00191 | 0.000619398 | 0.00114 | 0.00316 | 0.0046
-0.000738037 | -0.00436 |  | -9.9584e-05 | -0.000221703 | 0.00155 | 0.00235 | 0.000976875 | 0.00153 | 0.00379 | 0.00513
-0.000573909 | -0.00329 |  | 0 | 5.52388e-05 | 0.00194 | 0.00279 | 0.0013 | 0.00197 | 0.00451 | 0.00559
-0.000393386 | -0.00235 |  | 0.000100399 | 0.000328632 | 0.00241 | 0.0032 | 0.00165 | 0.0023 | 0.00515 | 0.006
-0.00023108 | -0.00144 |  | 0.000262248 | 0.000570916 | 0.00283 | 0.00354 | 0.00201 | 0.00258 | 0.00585 | 0.00642
1.37372e-05 | -0.000631268 |  | 0.000377823 | 0.000813482 | 0.00342 | 0.0039 | 0.00236 | 0.00287 | 0.0066 | 0.00681
0.000207914 | 0.000100615 |  | 0.000538979 | 0.000995883 | 0.00389 | 0.00422 | 0.00275 | 0.00309 | 0.00743 | 0.00723
0.000468029 | 0.000803714 |  | 0.00066691 | 0.00122 | 0.00435 | 0.0045 | 0.00312 | 0.00334 | 0.0081 | 0.00754
0.000723857 | 0.00148 |  | 0.000833715 | 0.0014 | 0.00484 | 0.00478 | 0.00353 | 0.00357 | 0.00887 | 0.00784
0.00102 | 0.00211 |  | 0.000973065 | 0.00158 | 0.00532 | 0.005 | 0.00392 | 0.00374 | 0.00963 | 0.00805
0.00132 | 0.00273 |  | 0.00115 | 0.00175 | 0.00583 | 0.00524 | 0.0043 | 0.00391 | 0.01036 | 0.00839
0.00166 | 0.00332 |  | 0.00129 | 0.00193 | 0.00634 | 0.00548 | 0.0047 | 0.00408 | 0.01125 | 0.00869
0.00199 | 0.00392 |  | 0.0015 | 0.00208 | 0.00685 | 0.00571 | 0.00513 | 0.00424 | 0.01199 | 0.00896
0.00239 | 0.00453 |  | 0.00169 | 0.00226 | 0.00739 | 0.00592 | 0.00551 | 0.00436 | 0.01277 | 0.00926
0.00279 | 0.00506 |  | 0.00194 | 0.00246 | 0.00805 | 0.00613 | 0.00601 | 0.00446 | 0.01359 | 0.00969
0.00325 | 0.00573 |  | 0.0021 | 0.00262 | 0.0085 | 0.00631 | 0.00634 | 0.00462 | 0.01437 | 0.00979
0.00375 | 0.00637 |  | 0.00229 | 0.00283 | 0.0091 | 0.00654 | 0.00691 | 0.00477 | 0.01515 | 0.0101
0.00421 | 0.00701 |  | 0.0025 | 0.00299 | 0.00962 | 0.00671 | 0.00733 | 0.00492 | 0.01609 | 0.01038
0.00473 | 0.00769 |  | 0.00273 | 0.00322 | 0.01018 | 0.00693 | 0.00773 | 0.00505 | 0.01696 | 0.01078
0.00531 | 0.00839 |  | 0.00296 | 0.0034 | 0.01079 | 0.00714 | 0.00814 | 0.0052 | 0.01768 | 0.01109
0.00597 | 0.00909 |  | 0.00325 | 0.00366 | 0.01138 | 0.00737 | 0.00853 | 0.00538 | 0.01852 | 0.0115
0.00662 | 0.00987 |  | 0.00347 | 0.00391 | 0.01202 | 0.00759 | 0.00899 | 0.00551 | 0.01938 | 0.0119
0.00737 | 0.01069 |  | 0.00375 | 0.00419 | 0.01262 | 0.00784 | 0.00942 | 0.0057 | 0.02032 | 0.01234
0.00815 | 0.0115 |  | 0.00408 | 0.00452 | 0.01326 | 0.00812 | 0.00983 | 0.00595 | 0.02118 | 0.0128
0.00899 | 0.0124 |  | 0.00443 | 0.00479 | 0.0139 | 0.00839 | 0.01031 | 0.0062 | 0.02202 | 0.01347
0.00991 | 0.01336 |  | 0.00473 | 0.00513 | 0.01451 | 0.0087 | 0.0107 | 0.00644 | 0.02286 | 0.01407
0.01096 | 0.01439 |  | 0.00509 | 0.00547 | 0.01515 | 0.00902 | 0.01116 | 0.00682 | 0.02378 | 0.01499
0.01212 | 0.01545 |  | 0.00552 | 0.00591 | 0.01582 | 0.00934 | 0.01153 | 0.00708 | 0.02462 | 0.01559
0.01327 | 0.01659 |  | 0.00589 | 0.00629 | 0.01657 | 0.00972 | 0.01196 | 0.00738 | 0.02561 | 0.0168
0.01451 | 0.0178 |  | 0.00632 | 0.00682 | 0.01722 | 0.01019 | 0.01243 | 0.00797 | 0.02668 | 0.01797
0.01588 | 0.01908 |  | 0.00687 | 0.00727 | 0.01809 | 0.01065 | 0.01301 | 0.00816 | 0.02764 | 0.01926
0.01736 | 0.02038 |  | 0.00704 | 0.00724 | 0.01884 | 0.01062 | 0.01348 | 0.00949 | 0.02956 | 0.01933
0.01866 | 0.02188 |  | 0.0076 | 0.00814 | 0.01932 | 0.01171 | 0.01358 | 0.00957 | 0.02936 | 0.02263
0.02024 | 0.02344 |  | 0.00848 | 0.00904 | 0.02029 | 0.01225 | 0.01436 | 0.0103 | 0.03096 | 0.02409
0.02206 | 0.02505 |  | 0.00888 | 0.00972 | 0.02093 | 0.01327 | 0.01496 | 0.01079 | 0.0323 | 0.02619
0.02388 | 0.02684 |  | 0.00951 | 0.0104 | 0.0218 | 0.01401 | 0.01551 | 0.0118 | 0.03381 | 0.02806
0.02581 | 0.02879 |  | 0.01024 | 0.01115 | 0.02258 | 0.01482 | 0.01601 | 0.01291 | 0.035 | 0.03107
0.02788 | 0.03084 |  | 0.01091 | 0.01192 | 0.02329 | 0.01594 | 0.0167 | 0.01386 | 0.03702 | 0.03374
0.03013 | 0.03284 |  | 0.01168 | 0.01255 | 0.02439 | 0.0171 | 0.0173 | 0.01522 | 0.03871 | 0.03695
0.03252 | 0.03515 |  | 0.01236 | 0.01391 | 0.02526 | 0.01846 | 0.01807 | 0.0168 | 0.04047 | 0.04031
0.03509 | 0.03775 |  | 0.01312 | 0.01484 | 0.02631 | 0.02003 | 0.01876 | 0.01822 | 0.04257 | 0.04413
0.03777 | 0.04039 |  | 0.01385 | 0.01607 | 0.02738 | 0.02163 | 0.01976 | 0.02005 | 0.04468 | 0.04893
0.04078 | 0.04334 |  | 0.01451 | 0.01752 | 0.02849 | 0.0235 | 0.02069 | 0.02238 | 0.04804 | 0.05389
0.04387 | 0.04639 |  | 0.01541 | 0.01903 | 0.02974 | 0.0258 | 0.02183 | 0.0244 | 0.05088 | 0.05917
0.04736 | 0.04975 |  | 0.01647 | 0.02075 | 0.03097 | 0.02801 | 0.02334 | 0.02685 | 0.05386 | 0.06479
0.05106 | 0.05318 |  | 0.01722 | 0.02292 | 0.03231 | 0.03071 | 0.02473 | 0.02997 | 0.05789 | 0.07144
0.05495 | 0.05705 |  | 0.01811 | 0.02514 | 0.03408 | 0.03404 | 0.02627 | 0.03319 | 0.06186 | 0.07846
0.05926 | 0.0613 |  | 0.01926 | 0.02769 | 0.03601 | 0.03757 | 0.02816 | 0.03686 | 0.06696 | 0.08606
0.06388 | 0.0657 |  | 0.02057 | 0.03069 | 0.03778 | 0.04156 | 0.03051 | 0.0405 | 0.07195 | 0.09489
0.0688 | 0.07027 |  | 0.02178 | 0.03402 | 0.04058 | 0.04589 | 0.03254 | 0.04503 | 0.07783 | 0.10428
0.07433 | 0.07552 |  | 0.02336 | 0.0379 | 0.0434 | 0.05088 | 0.03548 | 0.04964 | 0.08435 | 0.11427
0.08017 | 0.08094 |  | 0.02507 | 0.04222 | 0.04679 | 0.05643 | 0.03893 | 0.05497 | 0.09177 | 0.12536
0.08708 | 0.0869 |  | 0.02727 | 0.04721 | 0.05032 | 0.06213 | 0.04283 | 0.06097 | 0.10066 | 0.13824
0.09398 | 0.09297 |  | 0.02964 | 0.05308 | 0.05473 | 0.06856 | 0.0475 | 0.06688 | 0.11099 | 0.15074
0.10204 | 0.09982 |  | 0.03261 | 0.0592 | 0.05989 | 0.07546 | 0.0524 | 0.07366 | 0.1213 | 0.16483
0.11086 | 0.10661 |  | 0.03606 | 0.06638 | 0.06671 | 0.08339 | 0.06014 | 0.07832 | 0.13366 | 0.17993
0.12123 | 0.11434 |  | 0.04067 | 0.07419 | 0.07423 | 0.0905 | 0.06602 | 0.08843 | 0.14819 | 0.19528
0.13256 | 0.12157 |  | 0.04581 | 0.08259 | 0.08314 | 0.09924 | 0.07576 | 0.09668 | 0.1625 | 0.21305
0.14582 | 0.12937 |  | 0.05275 | 0.09236 | 0.09363 | 0.10725 | 0.08536 | 0.1046 | 0.18065 | 0.23031
0.16105 | 0.13683 |  | 0.06144 | 0.10241 | 0.10649 | 0.11487 | 0.0985 | 0.11238 | 0.20094 | 0.24833
0.17827 | 0.14267 |  | 0.07222 | 0.113 | 0.12119 | 0.12224 | 0.11245 | 0.11923 | 0.22234 | 0.26819
0.19709 | 0.14723 |  | 0.08475 | 0.12374 | 0.1368 | 0.12795 | 0.1288 | 0.12455 | 0.24741 | 0.28746
0.21765 | 0.14992 |  | 0.09992 | 0.13338 | 0.15558 | 0.13172 | 0.14663 | 0.12751 | 0.27471 | 0.30797
0.23962 | 0.14935 |  | 0.11829 | 0.14247 | 0.17505 | 0.1328 | 0.16642 | 0.12722 | 0.30494 | 0.32639
0.26182 | 0.14517 |  | 0.13954 | 0.14981 | 0.19357 | 0.13141 | 0.18514 | 0.12414 | 0.3386 | 0.34623
0.28313 | 0.13639 |  | 0.16347 | 0.15267 | 0.21476 | 0.1272 | 0.20333 | 0.11943 | 0.37671 | 0.36535
0.30188 | 0.12535 |  | 0.18873 | 0.15231 | 0.23087 | 0.11973 | 0.21974 | 0.10919 | 0.4166 | 0.37865
0.31835 | 0.11159 |  | 0.21439 | 0.14529 | 0.24619 | 0.10882 | 0.23371 | 0.09721 | 0.4626 | 0.39456
0.33032 | 0.0956 |  | 0.23796 | 0.13435 | 0.2597 | 0.09682 | 0.24444 | 0.08565 | 0.50955 | 0.40454
0.33943 | 0.08062 |  | 0.25845 | 0.1184 | 0.26914 | 0.08513 | 0.25243 | 0.07126 | 0.55943 | 0.41097
0.34535 | 0.06513 |  | 0.2729 | 0.1005 | 0.27711 | 0.07303 | 0.25318 | 0.06064 | 0.60718 | 0.41028
0.34866 | 0.05045 |  | 0.28389 | 0.08104 | 0.28266 | 0.0593 | 0.25907 | 0.05614 | 0.65795 | 0.41453
0.34754 | 0.03681 |  | 0.28783 | 0.06253 | 0.28216 | 0.04907 | 0.2643 | 0.04055 | 0.71213 | 0.40035
0.3474 | 0.02666 |  | 0.28933 | 0.04491 | 0.28674 | 0.03944 | 0.25844 | 0.03958 | 0.74881 | 0.42847
0.34342 | 0.01689 |  | 0.28633 | 0.02982 | 0.28369 | 0.03245 | 0.26448 | 0.02719 | 0.87994 | 0.31096
0.34235 | 0.01021 |  | 0.28429 | 0.01703 | 0.28506 | 0.02327 | 0.26164 | 0.02977 | 0.87776 | 0.45757
0.33701 | 0.00521 |  | 0.27854 | 0.00875 | 0.28465 | 0.02061 | 0.2579 | 0.01867 | 0.82553 | 0.25232
0.3335 | -0.00246 |  | 0.27264 | 0.000643754 | 0.27925 | 0.01618 | 0.26443 | 0.01479 | 1.07241 | 0.22297
Figure 5 left b |  | Fe-1
IC 0.5 |  |  | IC 1 |  | IC 1.5 |  | IC 2.0
(ReZ,f - ReZ,f=0 / Ohm cm^2) | (ImZ) / Ohm cm^2 |  | (ReZ,f - ReZ,f=0 / Ohm cm^2) | (ImZ) / Ohm cm^2 | (ReZ,f - ReZ,f=0 / Ohm cm^2) | (ImZ) / Ohm cm^2 | (ReZ,f - ReZ,f=0 / Ohm cm^2) | (ImZ) / Ohm cm^2
-0.00080099 | -0.00225 |  | -0.00039654 | -0.00221 | -0.0025 | -0.00929 | -0.0012 | -0.00671
-0.000498905 | -0.00156 |  | -0.000279566 | -0.00179 | -0.00225 | -0.00836 | -0.0007 | -0.00572
-0.000417472 | -0.00122 |  | -0.000323327 | -0.00125 | -0.00335 | -0.00718 | -0.0005 | -0.00472
-0.000236572 | -0.000679377 |  | -0.000249194 | -0.000910365 | -0.00231 | -0.00618 | -0.0004 | -0.00395
-0.000152646 | -0.000188048 |  | -0.000103166 | -0.000601486 | -0.00186 | -0.00494 | -0.0004 | -0.00322
-3.086e-06 | 0.000252354 |  | -0.000102762 | -9.15342e-05 | -0.000956912 | -0.00417 | -0.0009 | -0.00335
0.000165429 | 0.000533819 |  | 3.43644e-06 | 0.000140996 | -0.000945493 | -0.00381 | -0.0009 | -0.00269
0.000332927 | 0.000750357 |  | 0.000117781 | 0.000343914 | -0.0012 | -0.00314 | -0.0007 | -0.00225
0.000552361 | 0.000967943 |  | 0.000240921 | 0.000549071 | -0.00117 | -0.0026 | -0.0002 | -0.00164
0.000713154 | 0.00115 |  | 0.000384729 | 0.000719517 | -0.00115 | -0.00206 | -0.0001 | -0.00134
0.00087857 | 0.00133 |  | 0.000521975 | 0.000850783 | -0.00114 | -0.00153 | -0.0001 | -0.00107
0.00109 | 0.00147 |  | 0.000657713 | 0.001 | -0.00089599 | -0.000975612 | 0.0001 | -0.000927
0.00128 | 0.0016 |  | 0.000806379 | 0.00112 | -0.000638508 | -0.000631631 | -0.0001 | -0.000684
0.00147 | 0.00172 |  | 0.000957935 | 0.00125 | -0.000429007 | -0.000384872 | 0 | -0.000535
0.00169 | 0.00185 |  | 0.00111 | 0.00135 | -0.000255134 | -0.00019538 | 0 | -0.000453
0.00188 | 0.00193 |  | 0.00128 | 0.00145 | -0.000120501 | -4.18e-05 | 0 | -0.000149
0.00209 | 0.00204 |  | 0.00145 | 0.00154 | 3.046e-06 | 9.97e-05 | 0 | 3.8e-05
0.00223 | 0.00201 |  | 0.00155 | 0.00155 | 0.000298446 | 0.000511633 | -0.0002 | 0.00016
0.00244 | 0.00212 |  | 0.00171 | 0.00162 | 0.000396026 | 0.000557864 | -0.0005 | 0.000148
0.00263 | 0.00222 |  | 0.00196 | 0.00172 | 0.000525009 | 0.000610756 | -0.0004 | 0.000211
0.00283 | 0.00231 |  | 0.00213 | 0.00177 | 0.000611899 | 0.000621138 | -0.0003 | 0.000447
0.00302 | 0.00243 |  | 0.00231 | 0.00182 | 0.000708837 | 0.000670919 | -0.0002 | 0.000543
0.00322 | 0.00255 |  | 0.00248 | 0.00187 | 0.000759416 | 0.000725467 | 0 | 0.000659
0.00345 | 0.00267 |  | 0.00265 | 0.00192 | 0.000849194 | 0.000744178 | 0 | 0.000761
0.00366 | 0.00278 |  | 0.00281 | 0.00196 | 0.000942278 | 0.000769923 | 0.0005 | 0.000954
0.00388 | 0.00291 |  | 0.00297 | 0.00201 | 0.00102 | 0.000780423 | 0.0006 | 0.00107
0.0041 | 0.00306 |  | 0.00314 | 0.00206 | 0.00111 | 0.000752047 | 0.0007 | 0.00111
0.00434 | 0.00322 |  | 0.0033 | 0.00211 | 0.00117 | 0.000842491 | 0.0009 | 0.00116
0.00458 | 0.00339 |  | 0.00346 | 0.00218 | 0.00125 | 0.000878685 | 0.001 | 0.00124
0.00483 | 0.00359 |  | 0.00362 | 0.00225 | 0.00132 | 0.000893085 | 0.001 | 0.00129
0.00508 | 0.0038 |  | 0.00379 | 0.00233 | 0.00142 | 0.000925445 | 0.0012 | 0.00135
0.00536 | 0.00404 |  | 0.00396 | 0.00243 | 0.0015 | 0.000970182 | 0.0013 | 0.00142
0.00565 | 0.00429 |  | 0.00413 | 0.00253 | 0.00157 | 0.00103 | 0.0014 | 0.0015
0.00594 | 0.00457 |  | 0.00432 | 0.00266 | 0.00164 | 0.00108 | 0.0016 | 0.00155
0.00638 | 0.0049 |  | 0.0045 | 0.00279 | 0.00171 | 0.00113 | 0.0016 | 0.00164
0.00673 | 0.00523 |  | 0.0047 | 0.00294 | 0.00157 | 0.00121 | 0.0018 | 0.00172
0.00708 | 0.00562 |  | 0.0049 | 0.00311 | 0.00166 | 0.00125 | 0.0019 | 0.00179
0.00748 | 0.00602 |  | 0.00511 | 0.0033 | 0.00173 | 0.00133 | 0.0021 | 0.0019
0.00792 | 0.00646 |  | 0.00535 | 0.0035 | 0.00197 | 0.00142 | 0.0022 | 0.002
0.00835 | 0.00693 |  | 0.00559 | 0.00373 | 0.00214 | 0.00149 | 0.0023 | 0.0021
0.00885 | 0.00744 |  | 0.00585 | 0.00397 | 0.00213 | 0.00161 | 0.0024 | 0.00222
0.00935 | 0.00802 |  | 0.00613 | 0.00424 | 0.00224 | 0.00172 | 0.0026 | 0.00235
0.00993 | 0.0086 |  | 0.00643 | 0.00453 | 0.00238 | 0.00183 | 0.0027 | 0.00249
0.01056 | 0.00928 |  | 0.00675 | 0.00485 | 0.00248 | 0.00196 | 0.0029 | 0.00266
0.01122 | 0.00999 |  | 0.00708 | 0.0052 | 0.00262 | 0.00208 | 0.003 | 0.00285
0.01196 | 0.0108 |  | 0.00744 | 0.00558 | 0.00275 | 0.00223 | 0.0032 | 0.00306
0.01268 | 0.01154 |  | 0.00784 | 0.00599 | 0.00293 | 0.00244 | 0.0034 | 0.00328
0.01353 | 0.01248 |  | 0.00826 | 0.00643 | 0.00277 | 0.00278 | 0.0036 | 0.00356
0.01447 | 0.01346 |  | 0.0087 | 0.0069 | 0.00319 | 0.00279 | 0.0038 | 0.00381
0.0154 | 0.01441 |  | 0.00918 | 0.00743 | 0.00339 | 0.00301 | 0.004 | 0.00412
0.01653 | 0.01549 |  | 0.0097 | 0.00798 | 0.00357 | 0.00324 | 0.0042 | 0.00449
0.01766 | 0.01664 |  | 0.01026 | 0.00859 | 0.00374 | 0.00349 | 0.0045 | 0.00486
0.01893 | 0.01787 |  | 0.01086 | 0.00925 | 0.00392 | 0.00372 | 0.0047 | 0.00533
0.02023 | 0.01918 |  | 0.0115 | 0.00994 | 0.00421 | 0.00408 | 0.005 | 0.00585
0.0217 | 0.0206 |  | 0.0122 | 0.01073 | 0.00398 | 0.00444 | 0.0053 | 0.00636
0.02326 | 0.02209 |  | 0.01296 | 0.01157 | 0.00467 | 0.00487 | 0.0056 | 0.00698
0.02503 | 0.02363 |  | 0.01377 | 0.01248 | 0.00495 | 0.00531 | 0.006 | 0.00767
0.02683 | 0.02534 |  | 0.01465 | 0.01347 | 0.00518 | 0.00574 | 0.0063 | 0.00842
0.02879 | 0.02716 |  | 0.01563 | 0.01453 | 0.00553 | 0.00636 | 0.0068 | 0.00933
0.03097 | 0.02908 |  | 0.01668 | 0.01568 | 0.00591 | 0.00693 | 0.0073 | 0.0103
0.03334 | 0.03112 |  | 0.01787 | 0.01689 | 0.00629 | 0.00763 | 0.0079 | 0.0112
0.03588 | 0.03323 |  | 0.01918 | 0.01822 | 0.00673 | 0.0084 | 0.0086 | 0.0124
0.0386 | 0.03545 |  | 0.02059 | 0.01967 | 0.00722 | 0.00921 | 0.0094 | 0.0137
0.04159 | 0.03785 |  | 0.0222 | 0.0212 | 0.00777 | 0.01019 | 0.0102 | 0.0151
0.04488 | 0.04035 |  | 0.02396 | 0.02278 | 0.00842 | 0.01127 | 0.0112 | 0.0167
0.04849 | 0.04293 |  | 0.02597 | 0.02457 | 0.00917 | 0.01234 | 0.0125 | 0.0184
0.05244 | 0.04568 |  | 0.02816 | 0.02635 | 0.00997 | 0.01374 | 0.0138 | 0.0202
0.05689 | 0.04846 |  | 0.03066 | 0.02816 | 0.0111 | 0.01513 | 0.0154 | 0.0222
0.0616 | 0.0512 |  | 0.03349 | 0.02998 | 0.01239 | 0.01664 | 0.0173 | 0.0242
0.06703 | 0.05383 |  | 0.0366 | 0.0318 | 0.0138 | 0.01821 | 0.0194 | 0.0263
0.07268 | 0.05627 |  | 0.04006 | 0.03346 | 0.01556 | 0.01972 | 0.0218 | 0.0285
0.07909 | 0.05854 |  | 0.04395 | 0.03496 | 0.01748 | 0.02139 | 0.0246 | 0.0306
0.08577 | 0.06024 |  | 0.04798 | 0.03614 | 0.01972 | 0.02296 | 0.0276 | 0.0327
0.09299 | 0.06151 |  | 0.05252 | 0.03709 | 0.02253 | 0.02445 | 0.031 | 0.0348
0.1007 | 0.06213 |  | 0.05703 | 0.03757 | 0.02553 | 0.02572 | 0.0347 | 0.0367
0.10834 | 0.062 |  | 0.06168 | 0.0376 | 0.02881 | 0.02672 | 0.0387 | 0.0386
0.11594 | 0.06138 |  | 0.06653 | 0.03713 | 0.0319 | 0.02721 | 0.043 | 0.04
0.12369 | 0.05967 |  | 0.07105 | 0.03624 | 0.03574 | 0.0275 | 0.0476 | 0.0415
0.13068 | 0.05752 |  | 0.07541 | 0.03491 | 0.0394 | 0.02742 | 0.0521 | 0.0425
0.13708 | 0.05443 |  | 0.07936 | 0.03323 | 0.04289 | 0.02686 | 0.0571 | 0.043
0.1431 | 0.05093 |  | 0.08302 | 0.03089 | 0.0462 | 0.02598 | 0.0621 | 0.0435
0.14831 | 0.0472 |  | 0.08615 | 0.0286 | 0.04945 | 0.02449 | 0.0681 | 0.0433
0.15326 | 0.04336 |  | 0.08894 | 0.02646 | 0.05194 | 0.02289 | 0.0721 | 0.0431
0.15711 | 0.03927 |  | 0.09128 | 0.02393 | 0.05401 | 0.02121 | 0.0781 | 0.0416
0.15994 | 0.03539 |  | 0.09343 | 0.02158 | 0.05611 | 0.01958 | 0.0821 | 0.0407
0.1629 | 0.03167 |  | 0.09499 | 0.01962 | 0.05768 | 0.01774 | 0.0871 | 0.039
0.165 | 0.02826 |  | 0.09637 | 0.01754 | 0.05923 | 0.01594 | 0.0911 | 0.037
0.16649 | 0.02527 |  | 0.09717 | 0.01546 | 0.06044 | 0.0144 | 0.0951 | 0.0349
0.1684 | 0.02263 |  | 0.09797 | 0.01383 | 0.06118 | 0.01287 | 0.0981 | 0.0326
0.16891 | 0.01988 |  | 0.09853 | 0.01226 | 0.062 | 0.01141 | 0.1011 | 0.0303
0.1703 | 0.01729 |  | 0.09897 | 0.01082 | 0.0628 | 0.01015 | 0.1041 | 0.0276
0.17055 | 0.01517 |  | 0.09927 | 0.00962 | 0.06318 | 0.00912 | 0.1061 | 0.0252
0.17108 | 0.01295 |  | 0.0996 | 0.00868 | 0.06343 | 0.00824 | 0.1081 | 0.0229
0.17032 | 0.01113 |  | 0.10016 | 0.00775 | 0.06366 | 0.00747 | 0.1101 | 0.0212
0.17037 | 0.01069 |  | 0.10015 | 0.0065 | 0.06421 | 0.00682 | 0.1111 | 0.0189
0.17045 | 0.00841 |  | 0.10033 | 0.00638 | 0.06417 | 0.00603 | 0.1121 | 0.017
0.17007 | 0.00791 |  | 0.10056 | 0.00524 | 0.06467 | 0.00574 | 0.1131 | 0.0148
0.17007 | 0.00709 |  | 0.10087 | 0.00544 | 0.06471 | 0.00524 | 0.1141 | 0.0137
0.16935 | 0.00581 |  | 0.1003 | 0.00437 | 0.06499 | 0.00466 | 0.1141 | 0.0128
0.17044 | 0.00504 |  | 0.10106 | 0.00399 | 0.06518 | 0.00473 | 0.1161 | 0.0117
Figure 5 left c |  | Fe-2
IC 1 |  |  | IC 1.5 |  | IC 2
(ReZ,f - ReZ,f=0 / Ohm cm^2) | (ImZ) / Ohm cm^2 |  | (ReZ,f - ReZ,f=0 / Ohm cm^2) | (ImZ) / Ohm cm^2 | (ReZ,f - ReZ,f=0 / Ohm cm^2) | (ImZ) / Ohm cm^2
-0.00367 | -0.0088 |  | -0.0004 | 0.0014 | -0.00214 | -0.00595
-0.00168 | -0.00663 |  | -0.0002 | 0.00172 | -0.00108 | -0.00623
-0.00169 | -0.00708 |  | 0 | 0.002 | -0.00173 | -0.00539
-0.00192 | -0.00503 |  | 0.0001 | 0.00205 | -0.00126 | -0.00434
-0.00284 | -0.00436 |  | 0.0007 | 0.00241 | -0.00156 | -0.00429
-0.000950551 | -0.00285 |  | 0.0009 | 0.00256 | -0.000906703 | -0.00218
-0.00079246 | -0.0025 |  | 0.0012 | 0.00264 | -0.000492892 | -0.00165
-0.000644962 | -0.00199 |  | 0.0014 | 0.00275 | -0.000500382 | -0.00114
-0.000531353 | -0.00142 |  | 0.0016 | 0.00287 | -0.000313192 | -0.000656703
-0.000359794 | -0.000879461 |  | 0.0018 | 0.0029 | -0.000144237 | -0.000194991
-0.000247788 | -0.00038485 |  | 0.002 | 0.00299 | 1.1614e-05 | 0.000313227
5.979e-05 | 0.000116238 |  | 0.0023 | 0.0031 | 0.0004155 | 0.000842108
0.000355054 | 0.000449299 |  | 0.0025 | 0.0032 | 0.000822414 | 0.00112
0.000648449 | 0.000715397 |  | 0.0027 | 0.00328 | 0.00118 | 0.00134
0.000893855 | 0.000940865 |  | 0.003 | 0.00335 | 0.00149 | 0.00147
0.00113 | 0.00113 |  | 0.0032 | 0.00342 | 0.00176 | 0.00158
0.00136 | 0.0013 |  | 0.0034 | 0.00351 | 0.00199 | 0.0017
0.00164 | 0.00177 |  | 0.0037 | 0.00358 | 0.00239 | 0.0021
0.00186 | 0.00188 |  | 0.004 | 0.00368 | 0.00265 | 0.00213
0.00206 | 0.00194 |  | 0.0042 | 0.00375 | 0.00286 | 0.00216
0.00222 | 0.002 |  | 0.0045 | 0.00384 | 0.0031 | 0.00224
0.00243 | 0.00205 |  | 0.0047 | 0.00393 | 0.0033 | 0.00221
0.00263 | 0.0021 |  | 0.005 | 0.00403 | 0.00355 | 0.00222
0.00282 | 0.00217 |  | 0.0052 | 0.00411 | 0.00374 | 0.00227
0.003 | 0.00222 |  | 0.0055 | 0.00423 | 0.00396 | 0.0023
0.00321 | 0.0023 |  | 0.0058 | 0.00434 | 0.00417 | 0.00234
0.0034 | 0.00236 |  | 0.0061 | 0.00444 | 0.00439 | 0.00235
0.00358 | 0.00244 |  | 0.0064 | 0.00457 | 0.00459 | 0.00239
0.00378 | 0.00251 |  | 0.0067 | 0.0047 | 0.0048 | 0.00241
0.00398 | 0.0026 |  | 0.007 | 0.00485 | 0.00503 | 0.00244
0.00408 | 0.00264 |  | 0.0073 | 0.00499 | 0.00522 | 0.00247
0.0044 | 0.00279 |  | 0.0077 | 0.00514 | 0.00544 | 0.00251
0.00462 | 0.00291 |  | 0.008 | 0.0053 | 0.00566 | 0.00254
0.00484 | 0.00301 |  | 0.0083 | 0.00548 | 0.00586 | 0.00261
0.00507 | 0.00314 |  | 0.0087 | 0.00567 | 0.00606 | 0.00265
0.0053 | 0.00327 |  | 0.009 | 0.00589 | 0.0063 | 0.00271
0.00556 | 0.00343 |  | 0.0094 | 0.00611 | 0.0065 | 0.00279
0.00581 | 0.00361 |  | 0.0097 | 0.00635 | 0.00673 | 0.00287
0.00607 | 0.00379 |  | 0.0101 | 0.0066 | 0.00686 | 0.00294
0.00636 | 0.00398 |  | 0.0106 | 0.00684 | 0.00717 | 0.00303
0.00665 | 0.00419 |  | 0.011 | 0.00716 | 0.00728 | 0.00313
0.00696 | 0.00443 |  | 0.0114 | 0.00745 | 0.00753 | 0.00324
0.00728 | 0.00468 |  | 0.0118 | 0.00781 | 0.00777 | 0.00337
0.00761 | 0.00497 |  | 0.0123 | 0.00813 | 0.00803 | 0.00351
0.00796 | 0.00526 |  | 0.0128 | 0.00866 | 0.0083 | 0.00365
0.00832 | 0.00559 |  | 0.0133 | 0.00897 | 0.00857 | 0.00379
0.00877 | 0.00595 |  | 0.0138 | 0.00943 | 0.00884 | 0.00403
0.00908 | 0.00656 |  | 0.0143 | 0.00992 | 0.00886 | 0.00453
0.00956 | 0.0067 |  | 0.0149 | 0.0105 | 0.00951 | 0.00439
0.01014 | 0.00721 |  | 0.0155 | 0.0111 | 0.00977 | 0.00457
0.01062 | 0.00769 |  | 0.0161 | 0.0117 | 0.01006 | 0.0048
0.01118 | 0.0082 |  | 0.0168 | 0.0124 | 0.01043 | 0.0051
0.01193 | 0.00878 |  | 0.0176 | 0.013 | 0.01082 | 0.00553
0.01242 | 0.00938 |  | 0.0183 | 0.0137 | 0.01107 | 0.00568
0.0131 | 0.01006 |  | 0.0191 | 0.0146 | 0.01122 | 0.00606
0.01385 | 0.01077 |  | 0.02 | 0.0155 | 0.0119 | 0.00646
0.01467 | 0.01157 |  | 0.021 | 0.0164 | 0.01229 | 0.00693
0.0156 | 0.01242 |  | 0.0221 | 0.0174 | 0.0127 | 0.00734
0.01657 | 0.01327 |  | 0.0232 | 0.0185 | 0.01319 | 0.00798
0.0177 | 0.01428 |  | 0.0245 | 0.0196 | 0.01373 | 0.00855
0.01888 | 0.01523 |  | 0.0259 | 0.0208 | 0.01424 | 0.00923
0.02018 | 0.0163 |  | 0.0274 | 0.022 | 0.01482 | 0.01
0.02165 | 0.01733 |  | 0.0291 | 0.0232 | 0.01545 | 0.01087
0.02323 | 0.01839 |  | 0.0308 | 0.0245 | 0.01614 | 0.01186
0.02508 | 0.01964 |  | 0.0326 | 0.0257 | 0.01694 | 0.01282
0.02715 | 0.02058 |  | 0.0347 | 0.027 | 0.01784 | 0.01399
0.0293 | 0.02166 |  | 0.0369 | 0.0282 | 0.0188 | 0.01521
0.03158 | 0.02248 |  | 0.0393 | 0.0293 | 0.02011 | 0.01665
0.03419 | 0.02333 |  | 0.0417 | 0.0304 | 0.0214 | 0.01813
0.03686 | 0.02398 |  | 0.0443 | 0.0314 | 0.02303 | 0.01958
0.03968 | 0.02438 |  | 0.0471 | 0.0324 | 0.02488 | 0.02118
0.04279 | 0.02451 |  | 0.0499 | 0.0332 | 0.02689 | 0.02267
0.04575 | 0.02455 |  | 0.053 | 0.034 | 0.02908 | 0.02427
0.04867 | 0.02418 |  | 0.056 | 0.0346 | 0.03192 | 0.02568
0.05154 | 0.0234 |  | 0.059 | 0.035 | 0.03446 | 0.02693
0.05437 | 0.02231 |  | 0.062 | 0.0356 | 0.03767 | 0.02802
0.05687 | 0.02126 |  | 0.065 | 0.0356 | 0.04083 | 0.02897
0.05966 | 0.01729 |  | 0.069 | 0.036 | 0.04404 | 0.02959
0.06113 | 0.01833 |  | 0.072 | 0.036 | 0.04752 | 0.03021
0.06299 | 0.01684 |  | 0.075 | 0.0357 | 0.05107 | 0.03033
0.06514 | 0.01511 |  | 0.079 | 0.035 | 0.05452 | 0.03053
0.06568 | 0.01367 |  | 0.082 | 0.0348 | 0.05794 | 0.03009
0.06649 | 0.01246 |  | 0.085 | 0.0338 | 0.06148 | 0.02954
0.06725 | 0.01092 |  | 0.088 | 0.0331 | 0.06449 | 0.02893
0.06786 | 0.00982 |  | 0.091 | 0.0317 | 0.06759 | 0.02786
0.06836 | 0.00879 |  | 0.094 | 0.0305 | 0.07058 | 0.02668
0.06879 | 0.00775 |  | 0.096 | 0.0288 | 0.07327 | 0.02547
0.06904 | 0.00696 |  | 0.099 | 0.0274 | 0.07617 | 0.02401
0.06926 | 0.00623 |  | 0.101 | 0.026 | 0.07817 | 0.02235
0.06941 | 0.0055 |  | 0.103 | 0.0243 | 0.08044 | 0.02065
0.06961 | 0.005 |  | 0.105 | 0.023 | 0.08225 | 0.01897
0.06974 | 0.00448 |  | 0.107 | 0.0212 | 0.08378 | 0.01737
0.06991 | 0.0041 |  | 0.108 | 0.0193 | 0.08496 | 0.01588
0.06995 | 0.00392 |  | 0.109 | 0.0183 | 0.08615 | 0.01481
0.07019 | 0.00353 |  | 0.11 | 0.0171 | 0.08724 | 0.01321
0.07017 | 0.00342 |  | 0.111 | 0.0156 | 0.08763 | 0.01231
0.07047 | 0.0032 |  | 0.112 | 0.0144 | 0.08882 | 0.01091
0.07039 | 0.00324 |  | 0.113 | 0.0137 | 0.08965 | 0.00986
0.07057 | 0.00287 |  | 0.114 | 0.012 | 0.08932 | 0.00895
0.07112 | 0.00297 |  | 0.114 | 0.0113 | 0.09037 | 0.00854

## Figure 5 right
Data file for paper:
A catalyst layer optimisation approach using electrochemical impedance spectroscopy for PEM fuel cells operated with pyrolysed transition metal-N-C catalysts
Daniel Malko, Thiago Lopes, Edson A. Ticianelli, Anthony Kucernak
Journal of Power Sources, 2016
DOI: 10.1016/j.jpowsour.2016.05.035
Please cite the above paper if you use this data
Copyright is owned by the authors
Figure 5 a right |  | FeCo
IC 0.5 |  |  | IC 1 |  | IC 1.5 |  | IC 2 |  | IC 3
f / Hz | theta / deg |  | f / Hz | theta / deg | f / Hz | theta / deg | f / Hz | theta / deg | f / Hz | theta / deg
99998.47412 | -85.89693 |  | 99998.47412 | -86.4927 | 99998.47412 | -88.37632 | 99998.47412 | -87.37681 | 99998.47412 | 89.78586
86973.19031 | -86.36465 |  | 86973.19031 | -86.45677 | 86973.19031 | -89.30714 | 86973.19031 | -89.82449 | 86973.19031 | 87.44003
75645.44678 | -86.60436 |  | 75645.44678 | -84.83585 | 75645.44678 | 88.59538 | 75645.44678 | 89.66563 | 75645.44678 | 86.21501
65792.08374 | -87.46613 |  | 65792.08374 | -85.69385 | 65792.08374 | 88.94387 | 65792.08374 | 86.96692 | 65792.08374 | 85.1161
57223.32001 | -87.49548 |  | 57223.32001 | -88.46662 | 57223.32001 | 86.73803 | 57223.32001 | -89.44666 | 57223.32001 | 83.08812
49769.40155 | -87.89894 |  | 49769.40155 | -88.41976 | 49769.40155 | 86.83052 | 49769.40155 | 87.29427 | 49769.40155 | 82.50284
43287.27722 | -88.41293 |  | 43287.27722 | -89.3462 | 43287.27722 | 85.74666 | 43287.27722 | 86.13349 | 43287.27722 | 81.39067
37648.20099 | -88.8834 |  | 37648.20099 | -89.96984 | 37648.20099 | 84.71845 | 37648.20099 | 85.88903 | 37648.20099 | 79.68535
32744.40765 | -89.20124 |  | 32744.40765 | 89.30759 | 32744.40765 | 83.77756 | 32744.40765 | 84.87448 | 32744.40765 | 78.92912
28479.57611 | -89.72416 |  | 28479.57611 | 89.39422 | 28479.57611 | 82.74347 | 28479.57611 | 83.73884 | 28479.57611 | 74.99681
24770.73669 | 89.64091 |  | 24770.73669 | 88.79418 | 24770.73669 | 81.83645 | 24770.73669 | 82.80433 | 24770.73669 | 74.49397
21543.97964 | 89.07608 |  | 21543.97964 | 87.57821 | 21543.97964 | 80.67159 | 21543.97964 | 81.6204 | 21543.97964 | 72.79955
18737.79297 | 88.58404 |  | 18737.79297 | 86.8819 | 18737.79297 | 79.57878 | 18737.79297 | 80.32966 | 18737.79297 | 70.01038
16297.81723 | 87.82529 |  | 16297.81723 | 85.19147 | 16297.81723 | 78.65237 | 16297.81723 | 78.99672 | 16297.81723 | 70.28695
14174.9382 | 87.16722 |  | 14174.9382 | 84.04409 | 14174.9382 | 77.37737 | 14174.9382 | 77.8427 | 14174.9382 | 65.93977
12327.90947 | 86.52408 |  | 12327.90947 | 82.63731 | 12327.90947 | 76.5957 | 12327.90947 | 77.07905 | 12327.90947 | 60.75674
10722.8756 | 85.77562 |  | 10722.8756 | 81.71574 | 10722.8756 | 76.24379 | 10722.8756 | 76.05154 | 10722.8756 | --
9325.98114 | 84.79602 |  | 9325.98114 | 78.13067 | 9325.98114 | 70.03992 | 9325.98114 | 70.54184 | 9325.98114 | 53.59007
8111.23848 | 83.97328 |  | 8111.23848 | 77.70671 | 8111.23848 | 66.7309 | 8111.23848 | 67.40394 | 8111.23848 | 59.72139
7054.68655 | 83.10672 |  | 7054.68655 | 74.39274 | 7054.68655 | -- | 7054.68655 | 62.66883 | 7054.68655 | 59.21605
6135.82134 | 82.34653 |  | 6135.82134 | 74.10241 | 6135.82134 | 62.07285 | 6135.82134 | -- | 6135.82134 | 58.04583
5336.64227 | 81.8282 |  | 5336.64227 | 71.6859 | 5336.64227 | 60.41742 | 5336.64227 | 66.38872 | 5336.64227 | 56.97901
4641.5329 | 80.89162 |  | 4641.5329 | 64.9223 | 4641.5329 | 59.42186 | 4641.5329 | 61.54316 | 4641.5329 | 55.46528
4036.90338 | 80.39661 |  | 4036.90338 | 65.81146 | 4036.90338 | 56.57025 | 4036.90338 | 57.50206 | 4036.90338 | 53.60078
3511.13081 | 80.09418 |  | 3511.13081 | -- | 3511.13081 | 55.11915 | 3511.13081 | 56.61372 | 3511.13081 | 51.08272
3053.84398 | 80.5037 |  | 3053.84397 | 73.01178 | 3053.84398 | 53.04154 | 3053.84398 | 54.33769 | 3053.84398 | 49.32332
2656.04258 | 80.85778 |  | 2656.04258 | 65.3285 | 2656.04258 | 51.31386 | 2656.04258 | 52.05214 | 2656.04258 | 47.64149
2310.03761 | -88.75336 |  | 2310.03761 | 65.08741 | 2310.03761 | 48.80786 | 2310.03761 | 50.63096 | 2310.03761 | 45.91489
2009.15337 | 25.82364 |  | 2009.15337 | 61.57743 | 2009.15337 | 47.34993 | 2009.15337 | 48.30635 | 2009.15337 | 44.19221
1747.51878 | 59.78636 |  | 1747.51878 | 61.39932 | 1747.51878 | 46.02058 | 1747.51878 | 46.98068 | 1747.51878 | 42.94152
1519.91844 | 63.86525 |  | 1519.91844 | 59.18928 | 1519.91844 | 44.64816 | 1519.91844 | 45.35451 | 1519.91844 | 41.45689
1321.91181 | 64.18049 |  | 1321.91181 | 58.29807 | 1321.91181 | 43.19773 | 1321.91181 | 43.68209 | 1321.91181 | 39.87427
1149.8034 | 64.18588 |  | 1149.8034 | 56.83218 | 1149.8034 | 41.9755 | 1149.8034 | 42.24349 | 1149.8034 | 39.0079
999.98713 | 63.45633 |  | 999.98713 | 56.26578 | 999.98713 | 40.82605 | 999.98713 | 40.99518 | 999.98713 | 37.69655
869.75098 | 63.02108 |  | 869.75098 | 54.17913 | 869.75098 | 39.78167 | 869.75098 | 39.56539 | 869.75098 | 36.77475
756.45745 | 62.18325 |  | 756.45745 | 53.14889 | 756.45745 | 38.66705 | 756.45745 | 38.38549 | 756.45745 | 35.94193
657.93097 | 61.10901 |  | 657.93097 | 51.73032 | 657.93097 | 37.27157 | 657.93097 | 36.5478 | 657.93097 | 35.49533
572.23439 | 60.43639 |  | 572.23439 | 51.28719 | 572.23439 | 36.58753 | 572.23439 | 36.08823 | 572.23439 | 34.26732
497.69878 | 59.55817 |  | 497.69878 | 51.00387 | 497.69878 | 35.72618 | 497.69878 | 34.61338 | 497.69878 | 33.70313
432.87873 | 59.00304 |  | 432.87873 | 50.02181 | 432.87873 | 34.86774 | 432.87873 | 33.84921 | 432.87873 | 32.82263
376.48529 | 58.3726 |  | 376.48529 | 49.7447 | 376.48529 | 34.22787 | 376.48529 | 33.17026 | 376.48529 | 32.43558
327.44557 | 57.66813 |  | 327.44557 | 48.87354 | 327.44557 | 33.50415 | 327.44557 | 32.5842 | 327.44557 | 32.10541
284.79844 | 56.68764 |  | 284.79844 | 48.40523 | 284.79844 | 32.90941 | 284.79844 | 32.26837 | 284.79844 | 31.84233
247.70945 | 56.15327 |  | 247.70945 | 48.42312 | 247.70945 | 32.28986 | 247.70945 | 31.51605 | 247.70945 | 31.5472
215.43726 | 55.40795 |  | 215.43726 | 48.17667 | 215.43726 | 31.84364 | 215.43726 | 31.16096 | 215.43726 | 31.27256
187.37838 | 54.65232 |  | 187.37838 | 47.8836 | 187.37838 | 31.47277 | 187.37838 | 31.16895 | 187.37838 | 31.14448
162.97773 | 54.0577 |  | 162.97773 | 47.25252 | 162.97773 | 31.11758 | 162.97773 | 31.03192 | 162.97773 | 31.45832
141.7473 | 53.42063 |  | 141.7473 | 47.3144 | 141.7473 | 30.94458 | 141.7473 | 31.02401 | 141.7473 | 31.615
123.27731 | 52.70648 |  | 123.27731 | 47.06888 | 123.27731 | 30.7603 | 123.27731 | 31.4186 | 123.27731 | 32.22319
107.22876 | 51.89257 |  | 107.22876 | 46.95176 | 107.22876 | 30.55507 | 107.22876 | 31.55782 | 107.22876 | 32.33792
93.25892 | 51.34268 |  | 93.25892 | 46.90472 | 93.25892 | 30.40642 | 93.25892 | 31.68665 | 93.25892 | 33.26418
81.11261 | 50.82138 |  | 81.11261 | 47.19363 | 81.11261 | 30.61514 | 81.11261 | 32.65534 | 81.11261 | 33.95713
70.54769 | 50.23167 |  | 70.54769 | 46.61485 | 70.54769 | 30.48402 | 70.54769 | 32.08567 | 70.54769 | 34.87161
61.35739 | 49.577 |  | 61.35739 | 45.80324 | 61.35739 | 29.40664 | 61.35739 | 35.14031 | 61.35739 | 33.18232
53.36665 | 49.53877 |  | 53.36665 | 46.95177 | 53.36665 | 31.21731 | 53.36665 | 35.1781 | 53.36665 | 37.62593
46.41525 | 49.18483 |  | 46.41525 | 46.82098 | 46.41525 | 31.13058 | 46.41525 | 35.6467 | 46.41525 | 37.88866
40.37004 | 48.62931 |  | 40.37004 | 47.60428 | 40.37004 | 32.37856 | 40.37004 | 35.80834 | 40.37004 | 39.04182
35.11179 | 48.3406 |  | 35.11179 | 47.57235 | 35.11179 | 32.72328 | 35.11179 | 37.26396 | 35.11179 | 39.69167
30.539 | 48.12638 |  | 30.539 | 47.43152 | 30.539 | 33.27859 | 30.539 | 38.8862 | 30.539 | 41.59557
26.56039 | 47.88799 |  | 26.56039 | 47.54569 | 26.56039 | 34.39365 | 26.56039 | 39.68434 | 26.56039 | 42.34534
23.10053 | 47.46147 |  | 23.10053 | 47.05978 | 23.10053 | 35.02739 | 23.10053 | 41.34612 | 23.10053 | 43.66352
20.09142 | 47.22286 |  | 20.09142 | 48.38269 | 20.09142 | 36.15541 | 20.09142 | 42.91232 | 20.09142 | 44.88909
17.47441 | 47.09342 |  | 17.47441 | 48.50596 | 17.47441 | 37.28828 | 17.47441 | 44.16327 | 17.47441 | 46.03398
15.19872 | 46.91876 |  | 15.19872 | 49.24494 | 15.19872 | 38.30354 | 15.19872 | 45.42435 | 15.19872 | 47.60302
13.21873 | 46.74096 |  | 13.21873 | 50.36507 | 13.21873 | 39.51138 | 13.21873 | 47.24616 | 13.21873 | 48.28544
11.49764 | 46.60288 |  | 11.49764 | 51.00083 | 11.49764 | 40.94333 | 11.49764 | 48.18677 | 11.49764 | 49.30478
9.99984 | 46.40915 |  | 9.99984 | 51.56157 | 9.99984 | 42.13291 | 9.99984 | 48.99766 | 9.99984 | 50.26363
8.69716 | 46.16089 |  | 8.69716 | 53.07182 | 8.69716 | 43.53881 | 8.69716 | 50.47992 | 8.69716 | 50.98138
7.56455 | 46.07495 |  | 7.56455 | 54.22959 | 7.56455 | 44.97128 | 7.56455 | 51.6425 | 7.56455 | 51.74612
6.57921 | 45.97017 |  | 6.57921 | 55.18451 | 6.57921 | 46.21788 | 6.57921 | 52.61828 | 6.57921 | 52.11221
5.7224 | 45.80425 |  | 5.7224 | 56.17025 | 5.7224 | 47.72883 | 5.7224 | 53.00992 | 5.7224 | 52.82906
4.97699 | 45.60864 |  | 4.97699 | 57.36723 | 4.97699 | 48.51802 | 4.97699 | 54.14565 | 4.97699 | 53.2646
4.32879 | 45.45515 |  | 4.32879 | 58.34937 | 4.32879 | 49.53432 | 4.32879 | 54.44785 | 4.32879 | 53.56509
3.76487 | 45.27398 |  | 3.76487 | 59.2978 | 3.76487 | 50.33183 | 3.76487 | 54.69425 | 3.76487 | 53.7948
3.27447 | 44.94015 |  | 3.27447 | 59.98916 | 3.27447 | 50.99699 | 3.27447 | 54.91568 | 3.27447 | 53.93828
2.84798 | 44.69056 |  | 2.84798 | 60.81728 | 2.84798 | 51.40181 | 2.84798 | 54.61416 | 2.84798 | 53.63678
2.47709 | 44.3691 |  | 2.47709 | 61.14828 | 2.47709 | 51.56334 | 2.47709 | 54.57414 | 2.47709 | 53.65015
2.15438 | 43.88105 |  | 2.15438 | 61.4895 | 2.15438 | 51.34079 | 2.15438 | 52.47989 | 2.15438 | 53.39291
1.87382 | 43.32553 |  | 1.87382 | 61.26769 | 1.87382 | 50.64095 | 1.87382 | 53.25806 | 1.87382 | 52.80653
1.62981 | 42.52279 |  | 1.62981 | 60.98365 | 1.62981 | 50.04509 | 1.62981 | 51.91697 | 1.62981 | 52.66719
1.41753 | 41.5807 |  | 1.41753 | 60.26732 | 1.41753 | 48.87889 | 1.41753 | 50.78129 | 1.41753 | 51.89028
1.23281 | 40.35247 |  | 1.23281 | 59.03911 | 1.23281 | 47.16927 | 1.23281 | 48.76528 | 1.23281 | 51.02108
1.0723 | 38.67067 |  | 1.0723 | 57.41771 | 1.0723 | 45.24893 | 1.0723 | 46.67482 | 1.0723 | 50.33961
0.9326 | 36.76018 |  | 0.9326 | 55.59079 | 0.9326 | 43.08705 | 0.9326 | 44.03904 | 0.9326 | 49.2817
0.81112 | 34.55856 |  | 0.81112 | 53.15983 | 0.81112 | 40.25344 | 0.81112 | 41.00955 | 0.81112 | 48.26763
0.70548 | 31.93428 |  | 0.70548 | 50.29864 | 0.70548 | 37.1852 | 0.70548 | 37.39538 | 0.70548 | 46.94584
0.61358 | 29.00695 |  | 0.61358 | 47.03424 | 0.61358 | 34.17169 | 0.61358 | 33.84219 | 0.61358 | 45.63834
0.53366 | 25.7219 |  | 0.53366 | 43.04287 | 0.53366 | 30.63742 | 0.53366 | 30.42808 | 0.53366 | 44.12281
0.46416 | 22.55027 |  | 0.46416 | 38.90485 | 0.46416 | 27.41178 | 0.46416 | 26.42178 | 0.46416 | 42.26778
0.40369 | 19.31671 |  | 0.40369 | 34.12493 | 0.40369 | 23.84646 | 0.40369 | 22.58567 | 0.40369 | 40.46124
0.35112 | 16.14186 |  | 0.35112 | 29.44802 | 0.35112 | 20.44564 | 0.35112 | 19.3092 | 0.35112 | 38.44648
0.30539 | 13.36051 |  | 0.30539 | 24.61268 | 0.30539 | 17.55252 | 0.30539 | 15.7634 | 0.30539 | 36.30163
0.2656 | 10.68034 |  | 0.2656 | 20.21748 | 0.2656 | 14.7648 | 0.2656 | 13.46951 | 0.2656 | 34.04784
0.23101 | 8.23378 |  | 0.23101 | 15.93156 | 0.23101 | 11.8494 | 0.23101 | 12.22752 | 0.23101 | 32.21202
0.20092 | 6.04602 |  | 0.20092 | 12.25616 | 0.20092 | 9.86499 | 0.20092 | 8.7219 | 0.20092 | 29.34449
0.17475 | 4.38769 |  | 0.17475 | 8.82355 | 0.17475 | 7.83186 | 0.17475 | 8.70715 | 0.17475 | 29.77815
0.15199 | 2.81639 |  | 0.15199 | 5.94547 | 0.15199 | 6.52457 | 0.15199 | 5.86978 | 0.15199 | 19.4628
0.13219 | 1.70883 |  | 0.13219 | 3.42862 | 0.13219 | 4.66747 | 0.13219 | 6.49064 | 0.13219 | 27.53257
0.11498 | 0.88503 |  | 0.11498 | 1.79884 | 0.11498 | 4.14152 | 0.11498 | 4.13993 | 0.11498 | 16.99579
0.1 | -0.42247 |  | 0.1 | 0.13529 | 0.1 | 3.31627 | 0.1 | 3.201 | 0.1 | 11.74529
Figure 5 b right |  | Fe-1
IC 0.5 |  |  | IC 1 |  | IC 1.5 |  | IC 2
f / Hz | theta / deg |  | f / Hz | theta / deg | f / Hz | theta / deg | f / Hz | theta / deg
99998.47412 | 70.3693 |  | 99998.47412 | 79.82669 | 99998.47412 | 74.91704 | 100000 | 79.86055
86973.19031 | 72.31764 |  | 86973.19031 | 81.11826 | 86973.19031 | 74.91388 | 87000 | 83.02297
75645.44678 | 71.1371 |  | 75645.44678 | 75.51795 | 75645.44678 | 64.97128 | 75600 | 83.95308
65792.08374 | 70.80091 |  | 65792.08374 | 74.69142 | 65792.08374 | 69.48625 | 65800 | 84.21761
57223.32001 | 50.9324 |  | 57223.32001 | 80.26743 | 57223.32001 | 69.37199 | 57200 | 82.91879
49769.40155 | -89.29937 |  | 49769.40155 | 41.6927 | 49769.40155 | 77.0903 | 49800 | 74.96218
43287.27722 | 72.78194 |  | 43287.27722 | 88.60383 | 43287.27722 | 76.055 | 43300 | 71.50118
37648.20099 | 66.07355 |  | 37648.20099 | 71.09509 | 37648.20099 | 69.08935 | 37600 | 72.7185
32744.40765 | 60.28856 |  | 32744.40765 | 66.3091 | 32744.40765 | 65.6507 | 32700 | 83.04704
28479.57611 | 58.14591 |  | 28479.57611 | 61.86639 | 28479.57611 | 60.85032 | 28500 | 85.73211
24770.73669 | 56.49846 |  | 24770.73669 | 58.46992 | 24770.73669 | 53.18635 | 24800 | 84.66076
21543.97964 | 53.37152 |  | 21543.97964 | 56.74329 | 21543.97964 | 47.43602 | 21500 | -83.84303
18737.79297 | 51.37618 |  | 18737.79297 | 54.32932 | 18737.79297 | 44.68978 | 18700 | 81.68235
16297.81723 | 49.60384 |  | 16297.81723 | 52.55081 | 16297.81723 | 41.89601 | 16300 | --
14174.9382 | 47.57143 |  | 14174.9382 | 50.71156 | 14174.9382 | 37.44466 | 14200 | --
12327.90947 | 45.80844 |  | 12327.90947 | 48.72852 | 12327.90947 | 19.1309 | 12300 | --
10722.8756 | 44.25428 |  | 10722.8756 | 46.77664 | 10722.8756 | 88.25006 | 10700 | --
9325.98114 | 42.01546 |  | 9325.98114 | 44.98756 | 9325.98114 | 59.74411 | 9330 | -38.65981
8111.23848 | 40.97203 |  | 8111.23848 | 43.53705 | 8111.23848 | 54.62917 | 8110 | -16.48875
7054.68655 | 40.08096 |  | 7054.68655 | 41.21625 | 7054.68655 | 49.31748 | 7050 | -27.81165
6135.82134 | 39.24903 |  | 6135.82134 | 39.72617 | 6135.82134 | 45.4293 | 6140 | -56.13282
5336.64227 | 38.80594 |  | 5336.64227 | 38.20832 | 5336.64227 | 43.42581 | 5340 | -69.78003
4641.5329 | 38.2919 |  | 4641.5329 | 36.99822 | 4641.5329 | 43.69027 | 4640 | --
4036.90338 | 37.77266 |  | 4036.90338 | 35.87089 | 4036.90338 | 41.2292 | 4040 | --
3511.13081 | 37.21291 |  | 3511.13081 | 34.85979 | 3511.13081 | 39.25181 | 3510 | 62.34056
3053.84397 | 36.89497 |  | 3053.84398 | 34.05035 | 3053.84397 | 37.44256 | 3050 | 60.71857
2656.04258 | 36.7945 |  | 2656.04258 | 33.27642 | 2656.04258 | 34.10574 | 2660 | 57.76321
2310.03761 | 36.56172 |  | 2310.03761 | 32.56194 | 2310.03761 | 35.77617 | 2310 | 52.19347
2009.15337 | 36.4997 |  | 2009.15337 | 32.16542 | 2009.15337 | 35.12654 | 2010 | 51.1155
1747.51878 | 36.64201 |  | 1747.51878 | 31.84555 | 1747.51878 | 34.10484 | 1750 | 52.21738
1519.91844 | 36.80562 |  | 1519.91844 | 31.62951 | 1519.91844 | 33.1692 | 1520 | 48.36646
1321.91181 | 37.01293 |  | 1321.91181 | 31.50378 | 1321.91181 | 32.91895 | 1320 | 47.52612
1149.8034 | 37.24474 |  | 1149.8034 | 31.48946 | 1149.8034 | 33.18043 | 1150 | 46.97493
999.98713 | 37.5643 |  | 999.98713 | 31.59 | 999.98713 | 33.21589 | 1000 | 44.09062
869.75098 | 37.50273 |  | 869.75098 | 31.78327 | 869.75098 | 33.46318 | 870 | 45.70732
756.45745 | 37.88766 |  | 756.45745 | 32.0373 | 756.45745 | 37.61586 | 756 | 43.69805
657.93097 | 38.42048 |  | 657.93097 | 32.38522 | 657.93097 | 36.88234 | 658 | 43.2925
572.23439 | 38.82373 |  | 572.23439 | 32.81743 | 572.23439 | 37.54717 | 572 | 42.13759
497.69878 | 39.23198 |  | 497.69878 | 33.19058 | 497.69878 | 35.85853 | 498 | 42.27369
432.87873 | 39.70269 |  | 432.87873 | 33.7274 | 432.87873 | 34.82457 | 433 | 42.39744
376.48529 | 40.081 |  | 376.48529 | 34.18182 | 376.48529 | 37.04934 | 376 | 42.76883
327.44557 | 40.62124 |  | 327.44557 | 34.70077 | 327.44557 | 37.56073 | 327 | 42.10873
284.79844 | 40.8926 |  | 284.79844 | 35.19691 | 284.79844 | 37.5105 | 285 | 42.68294
247.70945 | 41.32922 |  | 247.70945 | 35.72335 | 247.70945 | 38.40094 | 248 | 42.52834
215.43726 | 41.69487 |  | 215.43726 | 36.27194 | 215.43726 | 38.44008 | 215 | 43.5312
187.37838 | 42.07415 |  | 187.37838 | 36.8605 | 187.37838 | 39.04258 | 187 | 43.71884
162.97773 | 42.30434 |  | 162.97773 | 37.39068 | 162.97773 | 39.71388 | 163 | 43.97085
141.7473 | 42.6898 |  | 141.7473 | 37.92332 | 141.7473 | 45.06591 | 142 | 44.67992
123.27731 | 42.91614 |  | 123.27731 | 38.43108 | 123.27731 | 41.25939 | 123 | 45.07529
107.22876 | 43.09262 |  | 107.22876 | 38.96634 | 107.22876 | 41.65683 | 107 | 45.84667
93.25892 | 43.14491 |  | 93.25892 | 39.44627 | 93.25892 | 42.30373 | 93.3 | 46.91135
81.11261 | 43.30068 |  | 81.11261 | 39.94223 | 81.11261 | 43.00358 | 81.1 | 47.2026
70.54769 | 43.34209 |  | 70.54769 | 40.43785 | 70.54769 | 43.47928 | 70.5 | 48.59412
61.35739 | 43.46931 |  | 61.35739 | 40.82348 | 61.35739 | 44.10531 | 61.4 | 49.47946
53.36665 | 43.50993 |  | 53.36665 | 41.33844 | 53.36665 | 48.13806 | 53.4 | 50.19443
46.41525 | 43.52072 |  | 46.41525 | 41.75984 | 46.41525 | 46.1978 | 46.4 | 51.2602
40.37004 | 43.35901 |  | 40.37004 | 42.18316 | 40.37004 | 47.01222 | 40.4 | 51.96504
35.11179 | 43.36 |  | 35.11179 | 42.59527 | 35.11179 | 47.91248 | 35.1 | 53.19548
30.539 | 43.32704 |  | 30.539 | 42.91591 | 30.539 | 48.96836 | 30.5 | 53.91425
26.56039 | 43.19322 |  | 26.56039 | 43.23207 | 26.56039 | 49.55832 | 26.6 | 54.67336
23.10053 | 43.03414 |  | 23.10053 | 43.39064 | 23.10053 | 50.47849 | 23.1 | 54.8025
20.09142 | 42.79997 |  | 20.09142 | 43.5317 | 20.09142 | 51.29853 | 20.1 | 55.25682
17.47441 | 42.5603 |  | 17.47441 | 43.68612 | 17.47441 | 51.90776 | 17.5 | 55.54476
15.19872 | 42.30394 |  | 15.19872 | 43.68778 | 15.19872 | 52.6697 | 15.2 | 55.9611
13.21873 | 41.95487 |  | 13.21873 | 43.55618 | 13.21873 | 53.2219 | 13.2 | 56.15188
11.49764 | 41.52039 |  | 11.49764 | 43.4077 | 11.49764 | 53.38601 | 11.5 | 55.80986
9.99984 | 41.05415 |  | 9.99984 | 43.10009 | 9.99984 | 54.02536 | 10 | 55.66035
8.69716 | 40.42493 |  | 8.69716 | 42.56938 | 8.69716 | 53.74448 | 8.7 | 55.2512
7.56455 | 39.73454 |  | 7.56455 | 41.82985 | 7.56455 | 53.33927 | 7.56 | 54.43993
6.57921 | 38.76763 |  | 6.57921 | 40.98638 | 6.57921 | 52.85442 | 6.58 | 53.58593
5.7224 | 37.74622 |  | 5.7224 | 39.87073 | 5.7224 | 51.71266 | 5.72 | 52.58718
4.97699 | 36.50805 |  | 4.97699 | 38.49613 | 4.97699 | 50.74583 | 4.98 | 51.20345
4.32879 | 35.08351 |  | 4.32879 | 36.98992 | 4.32879 | 49.33286 | 4.33 | 49.83441
3.76487 | 33.48255 |  | 3.76487 | 35.22949 | 3.76487 | 47.33713 | 3.76 | 48.3052
3.27447 | 31.67288 |  | 3.27447 | 33.37717 | 3.27447 | 45.21404 | 3.27 | 46.6045
2.84798 | 29.78213 |  | 2.84798 | 31.36635 | 2.84798 | 42.84561 | 2.85 | 44.92588
2.47709 | 27.89679 |  | 2.47709 | 29.16648 | 2.47709 | 40.47114 | 2.48 | 42.92997
2.15438 | 25.75239 |  | 2.15438 | 27.0216 | 2.15438 | 37.58348 | 2.15 | 41.0835
1.87382 | 23.75723 |  | 1.87382 | 24.84332 | 1.87382 | 34.83233 | 1.87 | 39.20547
1.62981 | 21.65569 |  | 1.62981 | 22.71812 | 1.62981 | 32.05825 | 1.63 | 36.98212
1.41753 | 19.59197 |  | 1.41753 | 20.40843 | 1.41753 | 29.35476 | 1.42 | 35.01059
1.23281 | 17.65418 |  | 1.23281 | 18.3637 | 1.23281 | 26.34577 | 1.23 | 32.44941
1.0723 | 15.79518 |  | 1.0723 | 16.56767 | 1.0723 | 23.78778 | 1.07 | 30.87017
0.9326 | 14.03344 |  | 0.9326 | 14.68698 | 0.9326 | 21.44079 | 0.933 | 28.04202
0.81112 | 12.4783 |  | 0.81112 | 13.00646 | 0.81112 | 19.23498 | 0.811 | 26.36931
0.70548 | 11.00178 |  | 0.70548 | 11.66701 | 0.70548 | 17.09794 | 0.705 | 24.12098
0.61358 | 9.72041 |  | 0.61358 | 10.31827 | 0.61358 | 15.0648 | 0.614 | 22.10439
0.53366 | 8.62937 |  | 0.53366 | 9.03796 | 0.53366 | 13.399 | 0.534 | 20.15223
0.46416 | 7.65367 |  | 0.46416 | 8.03718 | 0.46416 | 11.87983 | 0.464 | 18.38237
0.40369 | 6.71305 |  | 0.40369 | 7.09177 | 0.40369 | 10.4263 | 0.404 | 16.68365
0.35112 | 5.79568 |  | 0.35112 | 6.24212 | 0.35112 | 9.17888 | 0.351 | 14.84917
0.30539 | 5.08369 |  | 0.30539 | 5.5325 | 0.30539 | 8.21404 | 0.305 | 13.36086
0.2656 | 4.32938 |  | 0.2656 | 4.98099 | 0.2656 | 7.39871 | 0.266 | 11.96076
0.23101 | 3.73798 |  | 0.23101 | 4.42666 | 0.23101 | 6.69647 | 0.231 | 10.89904
0.20092 | 3.59202 |  | 0.20092 | 3.71469 | 0.20092 | 6.06382 | 0.201 | 9.65456
0.17475 | 2.82328 |  | 0.17475 | 3.64123 | 0.17475 | 5.36584 | 0.175 | 8.62322
0.15199 | 2.66342 |  | 0.15199 | 2.98499 | 0.15199 | 5.07599 | 0.152 | 7.45523
0.13219 | 2.38848 |  | 0.13219 | 3.08904 | 0.13219 | 4.62917 | 0.132 | 6.84673
0.11498 | 1.96422 |  | 0.11498 | 2.4923 | 0.11498 | 4.10225 | 0.115 | 6.40081
0.1 | 1.6944 |  | 0.1 | 2.2613 | 0.1 | 4.14878 | 0.1 | 5.75457
Figure 5 c right |  | Fe-2
IC 1 |  |  | IC 1.5 |  | IC 2
f / Hz | theta / deg |  | f / Hz | theta / deg | f / Hz | theta / deg
99998.47412 | 67.37129 |  | 99998.47412 | 70.23799 | 10000 | -74.0546
86973.19031 | 75.77211 |  | 86973.19031 | 80.1585 | 8900 | -83.36749
75645.44678 | 76.55912 |  | 75645.44678 | 72.18331 | 7920 | --
65792.08374 | 69.11577 |  | 65792.08374 | 73.85216 | 7050 | 87.2073
57223.32001 | 56.94182 |  | 57223.32001 | 70.06495 | 6280 | 73.80372
49769.40155 | 71.53895 |  | 49769.40155 | 67.39319 | 5590 | 70.63024
43287.27722 | 72.44441 |  | 43287.27722 | 73.37294 | 4980 | 65.55605
37648.20099 | 72.0106 |  | 37648.20099 | 66.27869 | 4430 | 63.01977
32744.40765 | 69.41857 |  | 32744.40765 | 64.50279 | 3940 | 60.86071
28479.57611 | 67.75017 |  | 28479.57611 | 53.50926 | 3510 | 58.17255
24770.73669 | 57.2243 |  | 24770.73669 | 87.87653 | 3130 | 56.22158
21543.97964 | 62.77981 |  | 21543.97964 | 63.73805 | 2780 | 53.42697
18737.79297 | 51.6828 |  | 18737.79297 | 53.66498 | 2480 | 52.00127
16297.81723 | 47.81026 |  | 16297.81723 | 48.68299 | 2210 | 50.53979
14174.9382 | 46.46774 |  | 14174.9382 | 44.49452 | 1960 | 48.15484
12327.90947 | 45.12813 |  | 12327.90947 | 42.03931 | 1750 | 46.90339
10722.8756 | 43.84207 |  | 10722.8756 | 40.55193 | 1560 | 45.91201
9325.98114 | 47.29623 |  | 9325.98114 | 41.32983 | 1380 | 44.05565
8111.23848 | 45.37433 |  | 8111.23848 | 38.72677 | 1230 | 42.61406
7054.68655 | 43.26604 |  | 7054.68655 | 37.06388 | 1100 | 41.7603
6135.82134 | 41.96187 |  | 6135.82134 | 35.8097 | 977 | 40.47523
5336.64227 | 40.19192 |  | 5336.64227 | 33.80373 | 870 | 39.90136
4641.5329 | 38.66023 |  | 4641.5329 | 31.98473 | 774 | 38.86881
4036.90338 | 37.59333 |  | 4036.90338 | 31.2606 | 689 | 38.3223
3511.13081 | 36.49242 |  | 3511.13081 | 30.09376 | 614 | 37.56356
3053.84397 | 35.66793 |  | 3053.84397 | 29.2477 | 546 | 36.80662
2656.04258 | 34.80011 |  | 2656.04258 | 28.17545 | 486 | 36.04971
2310.03761 | 34.22635 |  | 2310.03761 | 27.44899 | 433 | 35.52921
2009.15337 | 33.58786 |  | 2009.15337 | 26.60973 | 385 | 35.04937
1747.51878 | 33.11838 |  | 1747.51878 | 25.91423 | 343 | 34.71643
1519.91844 | 32.8843 |  | 1519.91844 | 25.33847 | 305 | 34.35501
1321.91181 | 32.36437 |  | 1321.91181 | 24.79948 | 272 | 33.7244
1149.8034 | 32.19077 |  | 1149.8034 | 24.17923 | 242 | 33.52447
999.98713 | 31.87309 |  | 999.98713 | 23.9827 | 215 | 33.43443
869.75098 | 31.76954 |  | 869.75098 | 23.60376 | 192 | 33.09326
756.45745 | 31.71228 |  | 756.45745 | 23.23463 | 171 | 33.20252
657.93097 | 31.65507 |  | 657.93097 | 23.25294 | 152 | 33.02387
572.23439 | 31.80694 |  | 572.23439 | 23.10209 | 135 | 33.21033
497.69878 | 31.96429 |  | 497.69878 | 23.17829 | 120 | 33.16322
432.87873 | 32.05159 |  | 432.87873 | 22.93333 | 107 | 32.83347
376.48529 | 32.24119 |  | 376.48529 | 23.25418 | 95.5 | 33.06047
327.44557 | 32.48496 |  | 327.44557 | 23.28869 | 85 | 33.16497
284.79844 | 32.75016 |  | 284.79844 | 23.4775 | 75.6 | 33.49916
247.70945 | 33.14591 |  | 247.70945 | 23.59231 | 67.3 | 33.46373
215.43726 | 33.45655 |  | 215.43726 | 23.74753 | 59.9 | 34.08081
187.37838 | 33.88854 |  | 187.37838 | 23.87351 | 53.4 | 33.99715
162.97773 | 34.13216 |  | 162.97773 | 24.50111 | 47.5 | 34.3461
141.7473 | 35.85004 |  | 141.7473 | 27.10453 | 42.3 | 34.74929
123.27731 | 35.03251 |  | 123.27731 | 24.7607 | 37.7 | 35.17228
107.22876 | 35.4236 |  | 107.22876 | 25.04638 | 33.5 | 35.60755
93.25892 | 35.88575 |  | 93.25892 | 25.52422 | 29.8 | 36.00621
81.11261 | 36.2668 |  | 81.11261 | 26.05323 | 26.6 | 36.43086
70.54769 | 36.3565 |  | 70.54769 | 27.06015 | 23.6 | 36.45092
61.35739 | 37.05884 |  | 61.35739 | 27.16716 | 21 | 36.81977
53.36665 | 37.51728 |  | 53.36665 | 28.35984 | 18.7 | 37.39422
46.41525 | 37.8908 |  | 46.41525 | 28.49437 | 16.7 | 37.77568
40.37004 | 38.26978 |  | 40.37004 | 29.40326 | 14.9 | 37.98814
35.11179 | 38.53358 |  | 35.11179 | 30.02522 | 13.2 | 38.21443
30.539 | 38.68083 |  | 30.539 | 31.15885 | 11.8 | 38.56934
26.56039 | 38.9002 |  | 26.56039 | 31.90683 | 10.5 | 38.65981
23.10053 | 38.8973 |  | 23.10053 | 32.97085 | 9.33 | 38.76756
20.09142 | 38.91981 |  | 20.09142 | 34.01493 | 8.3 | 38.76167
17.47441 | 38.67971 |  | 17.47441 | 35.12772 | 7.39 | 38.56363
15.19872 | 38.36718 |  | 15.19872 | 36.3094 | 6.58 | 38.50065
13.21873 | 38.06303 |  | 13.21873 | 37.11677 | 5.86 | 38.25025
11.49764 | 37.16071 |  | 11.49764 | 38.10717 | 5.21 | 37.88641
9.99984 | 36.46683 |  | 9.99984 | 38.96322 | 4.64 | 37.38806
8.69716 | 35.4415 |  | 8.69716 | 39.62237 | 4.13 | 36.70626
7.56455 | 34.30445 |  | 7.56455 | 40.27425 | 3.68 | 36.09268
6.57921 | 33.04729 |  | 6.57921 | 40.36314 | 3.27 | 35.32915
5.7224 | 31.562 |  | 5.7224 | 40.40352 | 2.92 | 34.52401
4.97699 | 29.80044 |  | 4.97699 | 40.12875 | 2.6 | 33.63704
4.32879 | 28.21791 |  | 4.32879 | 39.84378 | 2.31 | 32.68055
3.76487 | 26.41623 |  | 3.76487 | 38.81273 | 2.06 | 31.71014
3.27447 | 24.41809 |  | 3.27447 | 38.00947 | 1.83 | 30.67728
2.84798 | 22.30847 |  | 2.84798 | 36.64672 | 1.63 | 29.86416
2.47709 | 20.49928 |  | 2.47709 | 35.35675 | 1.45 | 28.70918
2.15438 | 16.15952 |  | 2.15438 | 33.89291 | 1.29 | 27.55281
1.87382 | 16.69262 |  | 1.87382 | 32.44515 | 1.15 | 26.56505
1.62981 | 14.97143 |  | 1.62981 | 30.70563 | 1.02 | 25.45445
1.41753 | 13.05845 |  | 1.41753 | 29.24758 | 0.911 | 23.89516
1.23281 | 11.75933 |  | 1.23281 | 27.44367 | 0.811 | 22.99589
1.0723 | 10.61209 |  | 1.0723 | 25.66745 | 0.722 | 21.6851
0.9326 | 9.22165 |  | 0.9326 | 24.16061 | 0.643 | 20.61311
0.81112 | 8.23201 |  | 0.81112 | 22.40001 | 0.572 | 19.20587
0.70548 | 7.32721 |  | 0.70548 | 20.70489 | 0.509 | 17.97659
0.61358 | 6.42752 |  | 0.61358 | 19.16744 | 0.453 | 16.69924
0.53366 | 5.75903 |  | 0.53366 | 17.49509 | 0.404 | 15.47037
0.46416 | 5.1389 |  | 0.46416 | 15.95558 | 0.359 | 14.43597
0.40369 | 4.53178 |  | 0.40369 | 14.39904 | 0.32 | 13.27462
0.35112 | 4.10788 |  | 0.35112 | 12.98741 | 0.285 | 12.35536
0.30539 | 3.67538 |  | 0.30539 | 11.7142 | 0.254 | 11.20692
0.2656 | 3.35809 |  | 0.2656 | 10.58875 | 0.226 | 10.13202
0.23101 | 3.20489 |  | 0.23101 | 9.7522 | 0.201 | 9.5305
0.20092 | 2.87708 |  | 0.20092 | 8.61081 | 0.179 | 8.83616
0.17475 | 2.78931 |  | 0.17475 | 7.99603 | 0.159 | 7.99998
0.15199 | 2.60368 |  | 0.15199 | 7.00508 | 0.142 | 7.32641
0.13219 | 2.63521 |  | 0.13219 | 6.27867 | 0.126 | 6.91274
0.11498 | 2.32977 |  | 0.11498 | 5.72438 | 0.112 | 6.00901
0.1 | 2.39277 |  | 0.1 | 5.39624 | 0.1 | 5.66083

## Figure 6 - left
Data file for paper:
A catalyst layer optimisation approach using electrochemical impedance spectroscopy for PEM fuel cells operated with pyrolysed transition metal-N-C catalysts
Daniel Malko, Thiago Lopes, Edson A. Ticianelli, Anthony Kucernak
Journal of Power Sources, 2016
DOI: 10.1016/j.jpowsour.2016.05.035
Please cite the above paper if you use this data
Copyright is owned by the authors
Figure 6 left a |  | FeCo
IC 0.5 |  |  | IC 1 |  | IC 1.5 |  | IC 2.0 |  | IC 3
(ReZ,f - ReZ,f=0 / Ohm cm^2) | (ImZ) / Ohm cm^2 |  | (ReZ,f - ReZ,f=0 / Ohm cm^2) | (ImZ) / Ohm cm^2 | (ReZ,f - ReZ,f=0 / Ohm cm^2) | (ImZ) / Ohm cm^2 | (ReZ,f - ReZ,f=0 / Ohm cm^2) | (ImZ) / Ohm cm^2 | (ReZ,f - ReZ,f=0 / Ohm cm^2) | (ImZ) / Ohm cm^2
-0.0156 | -0.15825 |  | -0.00836 | -0.05004 | -0.00619 | -0.06878 | -0.00963 | -0.05397 | -0.00383 | -0.04572
-0.01455 | -0.1375 |  | -0.00603 | -0.04386 | -0.00605 | -0.05944 | -0.00821 | -0.04694 | -0.00412 | -0.03948
-0.00859 | -0.12156 |  | -0.00474 | -0.0379 | -0.00528 | -0.0511 | -0.00749 | -0.04001 | -0.00451 | -0.03401
-0.00698 | -0.1055 |  | -0.00473 | -0.03343 | -0.00556 | -0.0443 | -0.00649 | -0.03451 | -0.00462 | -0.02896
-0.0048 | -0.09289 |  | -0.00372 | -0.02801 | -0.00548 | -0.03805 | -0.00689 | -0.02915 | -0.0041 | -0.02449
-0.00318 | -0.08274 |  | -0.00272 | -0.02502 | -0.00505 | -0.03243 | -0.00476 | -0.02595 | -0.0042 | -0.02053
-0.00347 | -0.07227 |  | -0.00292 | -0.02196 | -0.00492 | -0.02774 | -0.00454 | -0.02251 | -0.004 | -0.01716
-0.00323 | -0.06315 |  | -0.00264 | -0.01905 | -0.00474 | -0.02363 | -0.00436 | -0.0193 | -0.00372 | -0.0142
-0.00294 | -0.05485 |  | -0.00256 | -0.01647 | -0.00449 | -0.02001 | -0.00402 | -0.01658 | -0.00308 | -0.01158
-0.00278 | -0.04766 |  | -0.00245 | -0.01417 | -0.00419 | -0.01684 | -0.00365 | -0.014 | -0.00261 | -0.00926
-0.00276 | -0.04122 |  | -0.00245 | -0.01211 | -0.00385 | -0.01405 | -0.0035 | -0.0116 | -0.00229 | -0.0072
-0.00246 | -0.0356 |  | -0.00224 | -0.01021 | -0.00351 | -0.0116 | -0.00311 | -0.00949 | -0.00187 | -0.00536
-0.00223 | -0.03079 |  | -0.00203 | -0.00862 | -0.00313 | -0.00943 | -0.00269 | -0.00772 | -0.0014 | -0.00372
-0.00205 | -0.0266 |  | -0.00183 | -0.00727 | -0.00272 | -0.00751 | -0.00231 | -0.0062 | -0.000929657 | -0.00226
-0.0019 | -0.02293 |  | -0.00164 | -0.0061 | -0.00229 | -0.00581 | -0.00193 | -0.00486 | -0.000372987 | -0.000942636
-0.00177 | -0.01972 |  | -0.00146 | -0.00507 | -0.00183 | -0.00431 | -0.00155 | -0.00369 | 0.000193254 | 0.00024567
-0.00165 | -0.0169 |  | -0.0013 | -0.00418 | -0.00134 | -0.00297 | -0.00119 | -0.00267 | 0.000791942 | 0.00133
-0.00146 | -0.01446 |  | -0.00112 | -0.00339 | -0.000808602 | -0.00174 | -0.000807132 | -0.00186 | 0.00143 | 0.00224
-0.00131 | -0.01229 |  | -0.001 | -0.00275 | -0.000171729 | -0.000688393 | -0.000393735 | -0.00106 | 0.0021 | 0.00317
-0.00118 | -0.0104 |  | -0.000793816 | -0.00214 | 0.000355365 | 0.00025271 | -3.42317e-05 | -0.000380642 | 0.00278 | 0.00398
-0.00104 | -0.0087 |  | -0.000659234 | -0.00164 | 0.000908851 | 0.00109 | 0.000390823 | 0.000252748 | 0.0035 | 0.00469
-0.000965367 | -0.00719 |  | -0.0004731 | -0.00117 | 0.00144 | 0.00184 | 0.000814455 | 0.000807156 | 0.00425 | 0.00537
-0.000823431 | -0.00587 |  | -0.000313284 | -0.000753942 | 0.00202 | 0.00251 | 0.00121 | 0.00129 | 0.00503 | 0.00598
-0.000651027 | -0.00467 |  | -0.000157066 | -0.000395024 | 0.0026 | 0.00311 | 0.00158 | 0.0017 | 0.00582 | 0.00654
-0.00051607 | -0.00363 |  | -7.713e-06 | -8.11892e-05 | 0.00322 | 0.00366 | 0.002 | 0.00211 | 0.00672 | 0.00706
-0.000387819 | -0.00268 |  | 0.000153845 | 0.000195024 | 0.00385 | 0.00416 | 0.00244 | 0.00246 | 0.00753 | 0.00756
-0.000132379 | -0.00183 |  | 0.000362149 | 0.000473904 | 0.00449 | 0.00461 | 0.00291 | 0.00275 | 0.00838 | 0.00798
5.79142e-05 | -0.00103 |  | 0.000502018 | 0.00070817 | 0.00513 | 0.00502 | 0.00336 | 0.00304 | 0.00925 | 0.00838
0.000288783 | -0.00032426 |  | 0.000647359 | 0.00094659 | 0.0058 | 0.0054 | 0.0038 | 0.00331 | 0.01014 | 0.00877
0.000510977 | 0.000376636 |  | 0.000838156 | 0.00114 | 0.00647 | 0.00575 | 0.00428 | 0.00353 | 0.01105 | 0.00913
0.000766741 | 0.00101 |  | 0.00101 | 0.00134 | 0.00716 | 0.00608 | 0.00478 | 0.00374 | 0.01198 | 0.00947
0.00103 | 0.00161 |  | 0.00119 | 0.00153 | 0.00787 | 0.00638 | 0.00533 | 0.00395 | 0.01292 | 0.00978
0.00136 | 0.00222 |  | 0.00136 | 0.00171 | 0.00859 | 0.00667 | 0.00583 | 0.00414 | 0.01386 | 0.01009
0.00166 | 0.00277 |  | 0.00154 | 0.00188 | 0.00931 | 0.00694 | 0.00633 | 0.00431 | 0.01484 | 0.01039
0.002 | 0.00332 |  | 0.00174 | 0.00207 | 0.01005 | 0.0072 | 0.00681 | 0.00447 | 0.01581 | 0.01068
0.00239 | 0.00388 |  | 0.00197 | 0.00225 | 0.01081 | 0.00744 | 0.00728 | 0.00463 | 0.01679 | 0.01097
0.0028 | 0.00441 |  | 0.00216 | 0.00241 | 0.01157 | 0.00766 | 0.00777 | 0.00477 | 0.01782 | 0.01126
0.00324 | 0.00498 |  | 0.00238 | 0.00259 | 0.01234 | 0.00791 | 0.00824 | 0.00494 | 0.0188 | 0.01155
0.00367 | 0.00551 |  | 0.00261 | 0.00276 | 0.01315 | 0.00813 | 0.00872 | 0.00507 | 0.01981 | 0.01186
0.0042 | 0.00606 |  | 0.00284 | 0.00299 | 0.01392 | 0.00835 | 0.00919 | 0.00517 | 0.02085 | 0.01215
0.00473 | 0.00664 |  | 0.0031 | 0.00316 | 0.01474 | 0.00856 | 0.00967 | 0.0053 | 0.02186 | 0.0125
0.0053 | 0.0072 |  | 0.00335 | 0.00336 | 0.01557 | 0.00877 | 0.01014 | 0.00546 | 0.02289 | 0.01285
0.00593 | 0.00785 |  | 0.00371 | 0.00362 | 0.0164 | 0.009 | 0.01078 | 0.00566 | 0.02393 | 0.01323
0.00664 | 0.00837 |  | 0.0039 | 0.00382 | 0.01722 | 0.0092 | 0.0111 | 0.00578 | 0.02496 | 0.01364
0.00743 | 0.00898 |  | 0.0042 | 0.00405 | 0.01806 | 0.00942 | 0.0116 | 0.00602 | 0.02605 | 0.01411
0.0082 | 0.00963 |  | 0.00452 | 0.00432 | 0.01892 | 0.00965 | 0.01209 | 0.00616 | 0.02708 | 0.01468
0.00907 | 0.01028 |  | 0.00484 | 0.00457 | 0.01982 | 0.00989 | 0.01263 | 0.00644 | 0.02815 | 0.01523
0.01042 | 0.01032 |  | 0.00471 | 0.005 | 0.02069 | 0.01011 | 0.01372 | 0.0073 | 0.02924 | 0.01588
0.01103 | 0.01159 |  | 0.00559 | 0.00519 | 0.02158 | 0.01036 | 0.01365 | 0.00688 | 0.03064 | 0.01666
0.01215 | 0.01218 |  | 0.006 | 0.00551 | 0.02251 | 0.01062 | 0.01418 | 0.00713 | 0.0317 | 0.01746
0.01338 | 0.01294 |  | 0.00646 | 0.00588 | 0.02343 | 0.0109 | 0.01467 | 0.00747 | 0.03295 | 0.01845
0.01462 | 0.01361 |  | 0.00688 | 0.00628 | 0.02436 | 0.0112 | 0.01522 | 0.00773 | 0.03429 | 0.0195
0.01607 | 0.01423 |  | 0.00746 | 0.0067 | 0.0253 | 0.01151 | 0.01564 | 0.00836 | 0.03549 | 0.0207
0.01742 | 0.01479 |  | 0.00789 | 0.00709 | 0.02633 | 0.01181 | 0.01649 | 0.00842 | 0.03669 | 0.02201
0.01897 | 0.01536 |  | 0.00854 | 0.00757 | 0.02718 | 0.01225 | 0.01718 | 0.00898 | 0.03819 | 0.02363
0.02062 | 0.01581 |  | 0.00912 | 0.008 | 0.02816 | 0.01264 | 0.01776 | 0.00951 | 0.03971 | 0.02526
0.02223 | 0.01623 |  | 0.00979 | 0.00853 | 0.02924 | 0.01312 | 0.0185 | 0.01009 | 0.04143 | 0.02717
0.02401 | 0.01658 |  | 0.01049 | 0.00905 | 0.03031 | 0.01367 | 0.01926 | 0.01079 | 0.04317 | 0.02935
0.02582 | 0.01688 |  | 0.01125 | 0.00959 | 0.03133 | 0.01426 | 0.02011 | 0.01128 | 0.04512 | 0.0316
0.02761 | 0.01699 |  | 0.01207 | 0.01017 | 0.0324 | 0.01492 | 0.02093 | 0.01208 | 0.04735 | 0.03419
0.02956 | 0.01702 |  | 0.01296 | 0.01079 | 0.03357 | 0.01565 | 0.02178 | 0.0129 | 0.0498 | 0.03695
0.0314 | 0.01694 |  | 0.01389 | 0.01136 | 0.03478 | 0.01647 | 0.02284 | 0.01374 | 0.05245 | 0.03999
0.03338 | 0.01672 |  | 0.01489 | 0.01201 | 0.03603 | 0.01741 | 0.02394 | 0.01472 | 0.05544 | 0.04331
0.03526 | 0.01644 |  | 0.01604 | 0.01271 | 0.03739 | 0.01841 | 0.02507 | 0.01558 | 0.0587 | 0.04681
0.03703 | 0.01594 |  | 0.01724 | 0.0133 | 0.03884 | 0.01949 | 0.0264 | 0.01657 | 0.06261 | 0.05057
0.03873 | 0.01545 |  | 0.01855 | 0.01402 | 0.04047 | 0.02073 | 0.02777 | 0.01781 | 0.06673 | 0.05451
0.04027 | 0.01477 |  | 0.01991 | 0.01469 | 0.04226 | 0.02195 | 0.02938 | 0.01896 | 0.07151 | 0.05865
0.04184 | 0.01409 |  | 0.02153 | 0.01531 | 0.04424 | 0.02335 | 0.0312 | 0.02019 | 0.07664 | 0.06305
0.0432 | 0.01314 |  | 0.02312 | 0.01593 | 0.0464 | 0.02479 | 0.03311 | 0.02137 | 0.08259 | 0.06741
0.04456 | 0.01236 |  | 0.02496 | 0.01645 | 0.0489 | 0.02623 | 0.03515 | 0.02258 | 0.08916 | 0.07183
0.04589 | 0.01157 |  | 0.02684 | 0.01684 | 0.05154 | 0.02761 | 0.0373 | 0.02347 | 0.09635 | 0.0762
0.04669 | 0.01061 |  | 0.0288 | 0.01711 | 0.05443 | 0.02902 | 0.03992 | 0.0247 | 0.10438 | 0.08052
0.04783 | 0.00972 |  | 0.03094 | 0.01716 | 0.05777 | 0.03028 | 0.04259 | 0.02576 | 0.11329 | 0.08445
0.04876 | 0.00881 |  | 0.0331 | 0.01705 | 0.0613 | 0.03121 | 0.04528 | 0.02657 | 0.12257 | 0.08795
0.04939 | 0.00794 |  | 0.03521 | 0.01664 | 0.0652 | 0.03198 | 0.04844 | 0.02719 | 0.13276 | 0.09095
0.04995 | 0.00704 |  | 0.03727 | 0.01616 | 0.06932 | 0.03232 | 0.0516 | 0.02787 | 0.14359 | 0.09302
0.05048 | 0.00611 |  | 0.03913 | 0.01543 | 0.07345 | 0.03238 | 0.05473 | 0.02834 | 0.15486 | 0.09446
0.05082 | 0.00531 |  | 0.04091 | 0.01444 | 0.0776 | 0.03191 | 0.05831 | 0.0282 | 0.16667 | 0.09498
0.05116 | 0.00448 |  | 0.04249 | 0.01335 | 0.08177 | 0.03091 | 0.06153 | 0.02812 | 0.17838 | 0.09394
0.05148 | 0.00389 |  | 0.04375 | 0.01225 | 0.08555 | 0.02956 | 0.06514 | 0.0279 | 0.19006 | 0.09231
0.05153 | 0.00332 |  | 0.04486 | 0.01116 | 0.08881 | 0.02786 | 0.06811 | 0.0269 | 0.20134 | 0.08893
0.05161 | 0.00256 |  | 0.04582 | 0.01004 | 0.09217 | 0.02587 | 0.07136 | 0.02582 | 0.21207 | 0.08514
0.05154 | 0.0019 |  | 0.04653 | 0.00886 | 0.09501 | 0.02353 | 0.07418 | 0.02461 | 0.22183 | 0.0804
0.05151 | 0.00156 |  | 0.04699 | 0.0079 | 0.0973 | 0.02107 | 0.07696 | 0.02293 | 0.2308 | 0.07429
0.05137 | 0.00128 |  | 0.04746 | 0.00705 | 0.09928 | 0.01881 | 0.07929 | 0.02129 | 0.23886 | 0.06773
0.05127 | 0.000956116 |  | 0.04765 | 0.00616 | 0.10088 | 0.01665 | 0.08134 | 0.0196 | 0.24524 | 0.06081
0.05095 | 0.00056381 |  | 0.0479 | 0.00559 | 0.10189 | 0.01433 | 0.08303 | 0.01778 | 0.25018 | 0.05452
0.05079 | 0.000430857 |  | 0.04797 | 0.00504 | 0.10261 | 0.01249 | 0.08459 | 0.01608 | 0.25445 | 0.04846
0.05065 | 0.00021811 |  | 0.04806 | 0.00461 | 0.10312 | 0.01038 | 0.08561 | 0.01438 | 0.25746 | 0.04194
0.05024 | 0.000212323 |  | 0.04816 | 0.00432 | 0.10358 | 0.00873 | 0.0866 | 0.01258 | 0.26007 | 0.03627
0.05022 | 0.000385836 |  | 0.04821 | 0.00415 | 0.10364 | 0.00728 | 0.08731 | 0.01162 | 0.26161 | 0.03203
0.04991 | 0.000415657 |  | 0.04827 | 0.00404 | 0.10329 | 0.00599 | 0.08759 | 0.01016 | 0.26288 | 0.02722
0.04977 | 0.000457081 |  | 0.04815 | 0.00389 | 0.10342 | 0.00525 | 0.08818 | 0.00941 | 0.26336 | 0.02372
0.04965 | 0.000957271 |  | 0.04839 | 0.00395 | 0.10361 | 0.00443 | 0.08839 | 0.00827 | 0.26371 | 0.02143
0.04957 | 0.00112 |  | 0.04853 | 0.0042 | 0.10265 | 0.00393 | 0.08853 | 0.00763 | 0.26505 | 0.01835
0.04963 | 0.00126 |  | 0.04883 | 0.00415 | 0.10353 | 0.00383 | 0.08897 | 0.00713 | 0.26422 | 0.01598
0.04987 | 0.00188 |  | 0.04886 | 0.00524 | 0.10239 | 0.00356 | 0.08925 | 0.00681 | 0.26611 | 0.0145
0.04974 | 0.00228 |  | 0.04934 | 0.00464 | 0.10342 | 0.00292 | 0.08975 | 0.00639 | 0.26538 | 0.0133
0.05012 | 0.00231 |  | 0.04985 | 0.00494 | 0.1032 | 0.00419 | 0.0899 | 0.00635 | 0.26629 | 0.01059
0.05058 | 0.00289 |  | 0.05016 | 0.00534 | 0.10253 | 0.00385 | 0.09017 | 0.0059 | 0.26828 | 0.01032
Figure 6 left b |  | Fe-1
IC 0.5 |  |  | IC 1 |  | IC 1.5 |  | IC 2.0
(ReZ,f - ReZ,f=0 / Ohm cm^2) | (ImZ) / Ohm cm^2 |  | (ReZ,f - ReZ,f=0 / Ohm cm^2) | (ImZ) / Ohm cm^2 | (ReZ,f - ReZ,f=0 / Ohm cm^2) | (ImZ) / Ohm cm^2 | (ReZ,f - ReZ,f=0 / Ohm cm^2) | (ImZ) / Ohm cm^2
-0.00506 | -0.00769 |  | -0.00493 | -0.00704 | -0.00672 | -0.01078 | -0.0177 | 0.00382
-0.00477 | -0.00654 |  | -0.00418 | -0.00586 | -0.00568 | -0.00923 | -0.0161 | 0.00672
-0.00347 | -0.00556 |  | -0.00361 | -0.0051 | -0.00497 | -0.00777 | -0.0123 | 0.00854
-0.00297 | -0.00372 |  | -0.00294 | -0.00418 | -0.00449 | -0.00638 | -0.0074 | 0.00719
-0.0024 | -0.0031 |  | -0.00246 | -0.0029 | -0.00358 | -0.00511 | 0.0001 | 0.00345
-0.00135 | -0.00239 |  | -0.00122 | -0.00233 | -0.00278 | -0.00455 | -0.0051 | 0.000708
-0.00116 | -0.00219 |  | -0.00104 | -0.00208 | -0.00261 | -0.00404 | -0.0031 | 0.000232
-0.000804635 | -0.00172 |  | -0.000864878 | -0.00167 | -0.00203 | -0.00339 | -0.0021 | -0.000202
-0.000585283 | -0.00121 |  | -0.00053149 | -0.00125 | -0.00159 | -0.00279 | -0.0009 | -0.000313
-0.000368899 | -0.000748332 |  | -0.000309887 | -0.000851911 | -0.00138 | -0.00223 | -0.0003 | -0.000182
-0.000285144 | -0.000282585 |  | -0.000275721 | -0.000419332 | -0.00131 | -0.00172 | 0.0005 | 0.000104
2.879e-06 | 0.000240464 |  | 2.78771e-06 | 1.77248e-05 | -0.000971227 | -0.00115 | 0.0008 | 2.89e-05
0.000354422 | 0.000615902 |  | 0.000307671 | 0.000328349 | -0.000678058 | -0.000737887 | 0.0009 | -0.000106
0.000667443 | 0.000895136 |  | 0.000561076 | 0.000555976 | -0.000440191 | -0.000424054 | 0.0013 | -1.04e-05
0.000955879 | 0.00113 |  | 0.000729756 | 0.000738965 | -0.00018237 | -0.000165062 | 0.0015 | 0.000142
0.00123 | 0.00133 |  | 0.000830399 | 0.000880372 | -4.098e-06 | 3.73e-05 | 0.0016 | 0.000208
0.0015 | 0.0015 |  | 0.000949711 | 0.000993093 | 0.000200875 | 0.000197596 | 0.0017 | 0.000343
0.00199 | 0.00159 |  | 0.0011 | 0.00109 | 0.000362779 | 0.000365814 | 0.002 | 0.00046
0.00221 | 0.00173 |  | 0.000985228 | 0.00118 | 0.000546454 | 0.000460299 | 0.0021 | 0.000533
0.00246 | 0.00183 |  | 0.00114 | 0.00122 | 0.000702741 | 0.000541234 | 0.0021 | 0.000624
0.00274 | 0.00198 |  | 0.00126 | 0.00128 | 0.000803481 | 0.000597744 | 0.0023 | 0.000684
0.00261 | 0.00214 |  | 0.00138 | 0.00133 | 0.000978291 | 0.000625945 | 0.0023 | 0.000762
0.00282 | 0.00227 |  | 0.00151 | 0.00138 | 0.00107 | 0.000693781 | 0.0024 | 0.000829
0.00303 | 0.0024 |  | 0.00163 | 0.00142 | 0.00116 | 0.000724826 | 0.0025 | 0.000889
0.00322 | 0.00254 |  | 0.00173 | 0.00149 | 0.0013 | 0.000762466 | 0.0026 | 0.000923
0.00343 | 0.00269 |  | 0.00185 | 0.00155 | 0.00134 | 0.000780139 | 0.0027 | 0.001
0.00366 | 0.00284 |  | 0.00195 | 0.00161 | 0.00142 | 0.000818748 | 0.0029 | 0.00105
0.00387 | 0.00305 |  | 0.00206 | 0.00169 | 0.00152 | 0.000859664 | 0.003 | 0.00111
0.00408 | 0.00324 |  | 0.00215 | 0.00179 | 0.00161 | 0.000907331 | 0.0031 | 0.00116
0.00437 | 0.00347 |  | 0.00223 | 0.00189 | 0.00171 | 0.000953683 | 0.0032 | 0.00122
0.00466 | 0.00372 |  | 0.00233 | 0.002 | 0.0018 | 0.00101 | 0.0033 | 0.00128
0.00495 | 0.00398 |  | 0.00246 | 0.00212 | 0.00188 | 0.00107 | 0.0035 | 0.00134
0.00529 | 0.00428 |  | 0.0026 | 0.00226 | 0.00198 | 0.00113 | 0.0036 | 0.00139
0.00567 | 0.00459 |  | 0.00275 | 0.00241 | 0.00208 | 0.00119 | 0.0037 | 0.00146
0.00612 | 0.00494 |  | 0.00292 | 0.00256 | 0.00218 | 0.00126 | 0.0038 | 0.00152
0.00657 | 0.00531 |  | 0.00311 | 0.00274 | 0.00227 | 0.00133 | 0.004 | 0.00159
0.00704 | 0.00571 |  | 0.0033 | 0.00292 | 0.00238 | 0.00142 | 0.0041 | 0.00168
0.00752 | 0.00613 |  | 0.00352 | 0.00311 | 0.00246 | 0.0015 | 0.0042 | 0.00176
0.00802 | 0.00661 |  | 0.00375 | 0.00332 | 0.00257 | 0.00158 | 0.0044 | 0.00186
0.00858 | 0.00709 |  | 0.004 | 0.00355 | 0.00269 | 0.00168 | 0.0045 | 0.00197
0.00916 | 0.00761 |  | 0.00427 | 0.00379 | 0.00286 | 0.00179 | 0.0046 | 0.00208
0.00979 | 0.00816 |  | 0.00456 | 0.00405 | 0.00301 | 0.00191 | 0.0048 | 0.00221
0.01049 | 0.00875 |  | 0.00485 | 0.00433 | 0.00315 | 0.002 | 0.0049 | 0.00235
0.01122 | 0.00936 |  | 0.00519 | 0.00461 | 0.00329 | 0.00215 | 0.0051 | 0.00251
0.01203 | 0.01002 |  | 0.00555 | 0.00491 | 0.00349 | 0.00229 | 0.0052 | 0.00269
0.01292 | 0.0107 |  | 0.00594 | 0.00525 | 0.00364 | 0.00244 | 0.0054 | 0.00289
0.01387 | 0.01144 |  | 0.00636 | 0.0056 | 0.00385 | 0.00261 | 0.0056 | 0.0031
0.01513 | 0.01217 |  | 0.00684 | 0.00596 | 0.00434 | 0.00277 | 0.0058 | 0.00333
0.01596 | 0.01294 |  | 0.00728 | 0.00635 | 0.00424 | 0.00295 | 0.006 | 0.00359
0.01719 | 0.01371 |  | 0.00782 | 0.00678 | 0.00446 | 0.00314 | 0.0063 | 0.00388
0.01847 | 0.01451 |  | 0.00839 | 0.00719 | 0.00471 | 0.00337 | 0.0065 | 0.00421
0.01991 | 0.01534 |  | 0.00901 | 0.00767 | 0.00492 | 0.0036 | 0.0068 | 0.00454
0.02139 | 0.01599 |  | 0.00964 | 0.00806 | 0.00523 | 0.00388 | 0.0071 | 0.00492
0.02302 | 0.01696 |  | 0.0104 | 0.00862 | 0.00548 | 0.00415 | 0.0075 | 0.00534
0.02476 | 0.01769 |  | 0.01121 | 0.00913 | 0.00579 | 0.00446 | 0.0078 | 0.00579
0.02667 | 0.01843 |  | 0.01208 | 0.00963 | 0.00611 | 0.0048 | 0.0083 | 0.00629
0.02864 | 0.01914 |  | 0.01303 | 0.01013 | 0.00649 | 0.00517 | 0.0087 | 0.00682
0.03074 | 0.01968 |  | 0.01407 | 0.0106 | 0.00687 | 0.00559 | 0.0093 | 0.00739
0.03299 | 0.02017 |  | 0.01519 | 0.01111 | 0.00733 | 0.00604 | 0.0099 | 0.00797
0.03534 | 0.02055 |  | 0.01639 | 0.01154 | 0.00785 | 0.00652 | 0.0106 | 0.00859
0.03756 | 0.02069 |  | 0.01768 | 0.01191 | 0.00852 | 0.00704 | 0.0113 | 0.00927
0.03982 | 0.02068 |  | 0.01906 | 0.01219 | 0.00915 | 0.00757 | 0.0121 | 0.00993
0.04216 | 0.02045 |  | 0.0205 | 0.01238 | 0.00998 | 0.00809 | 0.013 | 0.0106
0.04446 | 0.02005 |  | 0.02199 | 0.01246 | 0.01086 | 0.00859 | 0.0139 | 0.0112
0.04672 | 0.01937 |  | 0.02353 | 0.01242 | 0.01183 | 0.00904 | 0.0148 | 0.0119
0.04885 | 0.0186 |  | 0.02504 | 0.01225 | 0.01294 | 0.00941 | 0.0158 | 0.0125
0.05095 | 0.01763 |  | 0.02657 | 0.0119 | 0.0141 | 0.00969 | 0.017 | 0.0131
0.05275 | 0.01649 |  | 0.02802 | 0.0115 | 0.01538 | 0.00982 | 0.0182 | 0.0137
0.05433 | 0.01534 |  | 0.02942 | 0.01097 | 0.01661 | 0.00986 | 0.0196 | 0.0142
0.05578 | 0.01402 |  | 0.03084 | 0.01017 | 0.01783 | 0.00972 | 0.021 | 0.0148
0.05705 | 0.01281 |  | 0.03232 | 0.0095 | 0.01904 | 0.00954 | 0.0226 | 0.0152
0.05803 | 0.01154 |  | 0.03336 | 0.00887 | 0.02019 | 0.00924 | 0.0242 | 0.0156
0.05892 | 0.01033 |  | 0.03423 | 0.00805 | 0.02119 | 0.00875 | 0.026 | 0.016
0.05952 | 0.00907 |  | 0.03496 | 0.00735 | 0.02207 | 0.00825 | 0.0277 | 0.0162
0.0602 | 0.008 |  | 0.03553 | 0.00659 | 0.02291 | 0.00779 | 0.0297 | 0.0163
0.06055 | 0.00715 |  | 0.03601 | 0.00587 | 0.02358 | 0.00722 | 0.0315 | 0.0163
0.06091 | 0.00614 |  | 0.03638 | 0.00521 | 0.02426 | 0.00673 | 0.0335 | 0.0161
0.06109 | 0.00533 |  | 0.03665 | 0.00468 | 0.02461 | 0.00619 | 0.0352 | 0.0157
0.06119 | 0.0046 |  | 0.0368 | 0.00412 | 0.02524 | 0.00577 | 0.037 | 0.0152
0.0613 | 0.00403 |  | 0.03706 | 0.00369 | 0.02523 | 0.00525 | 0.0386 | 0.0146
0.0613 | 0.00344 |  | 0.03722 | 0.00331 | 0.0255 | 0.00518 | 0.04 | 0.014
0.06144 | 0.00296 |  | 0.03728 | 0.00298 | 0.0256 | 0.00484 | 0.041 | 0.0133
0.06236 | 0.00363 |  | 0.03725 | 0.003 | 0.02534 | 0.00425 | 0.043 | 0.0124
0.06125 | 0.00224 |  | 0.03733 | 0.00276 | 0.02547 | 0.00406 | 0.044 | 0.0115
0.0612 | 0.00195 |  | 0.03742 | 0.00261 | 0.02553 | 0.00419 | 0.045 | 0.0109
0.06113 | 0.00182 |  | 0.03744 | 0.0027 | 0.0248 | 0.00438 | 0.045 | 0.0101
0.06105 | 0.00174 |  | 0.03747 | 0.00278 | 0.0248 | 0.00412 | 0.046 | 0.00958
0.06105 | 0.00165 |  | 0.03763 | 0.00279 | 0.02534 | 0.00405 | 0.046 | 0.00921
0.06096 | 0.00167 |  | 0.03752 | 0.00306 | 0.02511 | 0.00424 | 0.047 | 0.00879
0.06106 | 0.00171 |  | 0.03774 | 0.00314 | 0.02528 | 0.0044 | 0.047 | 0.00848
0.06096 | 0.00182 |  | 0.03799 | 0.00354 | 0.02526 | 0.00509 | 0.049 | 0.00975
0.06092 | 0.00193 |  | 0.03827 | 0.00389 | 0.02606 | 0.00528 | 0.049 | 0.00905
0.06101 | 0.00207 |  | 0.03844 | 0.00433 | 0.02651 | 0.00596 | 0.049 | 0.00894
0.06108 | 0.00213 |  | 0.03872 | 0.00493 | 0.02712 | 0.00633 | 0.05 | 0.00903
0.06108 | 0.00233 |  | 0.03945 | 0.00544 | 0.02881 | 0.00539 | 0.05 | 0.00944
0.0613 | 0.00245 |  | 0.03975 | 0.00583 | 0.02988 | 0.00959 | 0.051 | 0.00992
0.06151 | 0.00286 |  | 0.04057 | 0.0066 | 0.03071 | 0.00949 | 0.052 | 0.0104
0.06164 | 0.00313 |  | 0.0422 | 0.00779 | 0.03225 | 0.01072 | 0.053 | 0.0108
0.06457 | 0.00385 |  | 0.04027 | 0.00644 | 0.03342 | 0.01112 | 0.054 | 0.011
0.06248 | 0.00461 |  | 0.04138 | 0.00657 | 0.03544 | 0.01135 | 0.055 | 0.0115
Figure 6 left c |  | Fe-2
IC 1 |  |  | IC 1.5 |  | IC 2
(ReZ,f - ReZ,f=0 / Ohm cm^2) | (ImZ) / Ohm cm^2 |  | (ReZ,f - ReZ,f=0 / Ohm cm^2) | (ImZ) / Ohm cm^2 | (ReZ,f - ReZ,f=0 / Ohm cm^2) | (ImZ) / Ohm cm^2
-0.00531 | -0.00921 |  | -0.00506 | -0.00915 | 0.0006 | 0.00188
-0.00428 | -0.00773 |  | -0.00369 | -0.00766 | 0.0008 | 0.00205
-0.00374 | -0.00658 |  | -0.00283 | -0.00684 | 0.001 | 0.00216
-0.00296 | -0.00548 |  | -0.00222 | -0.00607 | 0.0012 | 0.00227
-0.00253 | -0.00424 |  | -0.00208 | -0.00506 | 0.0014 | 0.00241
-0.00148 | -0.00306 |  | -0.00173 | -0.00331 | 0.0016 | 0.0025
-0.00112 | -0.00258 |  | -0.00094259 | -0.00244 | 0.0018 | 0.00259
-0.000731931 | -0.00195 |  | -0.000465201 | -0.00182 | 0.002 | 0.00267
-0.000445844 | -0.00139 |  | -0.000104868 | -0.00123 | 0.0023 | 0.00275
-0.000184904 | -0.00086126 |  | 0.000236413 | -0.000731885 | 0.0025 | 0.0028
-1.703e-05 | -0.000372222 |  | 0.000422195 | -0.000246742 | 0.0027 | 0.00288
0.000301593 | 0.000175498 |  | 0.000767294 | 0.000373976 | 0.0029 | 0.00296
0.00068364 | 0.000572356 |  | 0.00123 | 0.000774349 | 0.0032 | 0.00303
0.00103 | 0.000838091 |  | 0.00164 | 0.00108 | 0.0035 | 0.00312
0.0013 | 0.00113 |  | 0.00197 | 0.0013 | 0.0037 | 0.00319
0.00161 | 0.00135 |  | 0.00232 | 0.00148 | 0.004 | 0.00326
0.0019 | 0.00152 |  | 0.00263 | 0.00161 | 0.0043 | 0.00334
0.00217 | 0.00168 |  | 0.00285 | 0.00172 | 0.0047 | 0.00343
0.00244 | 0.0018 |  | 0.00314 | 0.0018 | 0.005 | 0.00351
0.00268 | 0.00189 |  | 0.00343 | 0.00186 | 0.0054 | 0.00358
0.00292 | 0.00197 |  | 0.00367 | 0.0019 | 0.0058 | 0.00366
0.00316 | 0.00205 |  | 0.00388 | 0.00194 | 0.0061 | 0.00374
0.00343 | 0.0021 |  | 0.0041 | 0.00198 | 0.0064 | 0.00383
0.00364 | 0.00217 |  | 0.00434 | 0.002 | 0.0067 | 0.00392
0.00387 | 0.00222 |  | 0.00452 | 0.002 | 0.007 | 0.00401
0.00408 | 0.00228 |  | 0.00468 | 0.00202 | 0.0073 | 0.00411
0.00429 | 0.00235 |  | 0.00485 | 0.00205 | 0.0076 | 0.00421
0.0045 | 0.00242 |  | 0.00507 | 0.00208 | 0.0078 | 0.00433
0.00471 | 0.0025 |  | 0.00524 | 0.00211 | 0.0081 | 0.00444
0.00493 | 0.00258 |  | 0.00543 | 0.00216 | 0.0084 | 0.00455
0.00516 | 0.00267 |  | 0.00559 | 0.00221 | 0.0087 | 0.00468
0.00539 | 0.00277 |  | 0.00577 | 0.00226 | 0.0091 | 0.00481
0.00564 | 0.00287 |  | 0.00599 | 0.00232 | 0.0094 | 0.00495
0.00592 | 0.00298 |  | 0.00618 | 0.00238 | 0.0098 | 0.00509
0.00627 | 0.0031 |  | 0.00637 | 0.00245 | 0.0101 | 0.00526
0.00678 | 0.00323 |  | 0.00656 | 0.00252 | 0.0105 | 0.00543
0.00732 | 0.00336 |  | 0.00677 | 0.0026 | 0.0109 | 0.00559
0.00771 | 0.00352 |  | 0.00702 | 0.0027 | 0.0113 | 0.00577
0.00807 | 0.00368 |  | 0.00724 | 0.00279 | 0.0116 | 0.00596
0.0084 | 0.00385 |  | 0.00747 | 0.00288 | 0.0121 | 0.00616
0.00879 | 0.00403 |  | 0.00769 | 0.003 | 0.0125 | 0.00637
0.00913 | 0.00423 |  | 0.00792 | 0.00313 | 0.0129 | 0.00659
0.00951 | 0.00445 |  | 0.00811 | 0.00326 | 0.0134 | 0.00682
0.00986 | 0.00468 |  | 0.00843 | 0.00338 | 0.0138 | 0.00705
0.01025 | 0.00491 |  | 0.00873 | 0.00354 | 0.0144 | 0.00731
0.01067 | 0.00518 |  | 0.00898 | 0.00372 | 0.0148 | 0.00758
0.0111 | 0.00546 |  | 0.00929 | 0.00387 | 0.0153 | 0.00785
0.01156 | 0.00572 |  | 0.00946 | 0.00357 | 0.0159 | 0.00813
0.01206 | 0.00607 |  | 0.00989 | 0.00428 | 0.0164 | 0.00844
0.0126 | 0.0064 |  | 0.01025 | 0.00448 | 0.017 | 0.00877
0.01316 | 0.00675 |  | 0.01058 | 0.00472 | 0.0176 | 0.00911
0.01377 | 0.00709 |  | 0.01097 | 0.00495 | 0.0182 | 0.00946
0.01438 | 0.00748 |  | 0.01139 | 0.00516 | 0.0188 | 0.00989
0.01515 | 0.00786 |  | 0.01177 | 0.00548 | 0.0195 | 0.0103
0.01593 | 0.00825 |  | 0.01217 | 0.00578 | 0.0202 | 0.0107
0.01677 | 0.00864 |  | 0.01261 | 0.00612 | 0.0209 | 0.0112
0.0177 | 0.00901 |  | 0.01311 | 0.00647 | 0.0216 | 0.0116
0.01867 | 0.00934 |  | 0.01361 | 0.00683 | 0.0224 | 0.0122
0.01975 | 0.0096 |  | 0.01415 | 0.00725 | 0.0232 | 0.0127
0.02088 | 0.00981 |  | 0.01472 | 0.00766 | 0.0241 | 0.0133
0.02206 | 0.00992 |  | 0.01534 | 0.00814 | 0.025 | 0.0139
0.02329 | 0.00992 |  | 0.01595 | 0.00863 | 0.026 | 0.0145
0.02449 | 0.00981 |  | 0.01664 | 0.00919 | 0.0278 | 0.0152
0.02569 | 0.00956 |  | 0.01733 | 0.00978 | 0.0291 | 0.016
0.02685 | 0.00923 |  | 0.01814 | 0.01033 | 0.0303 | 0.0167
0.02791 | 0.00876 |  | 0.01892 | 0.01105 | 0.0317 | 0.0174
0.02888 | 0.00828 |  | 0.01976 | 0.01165 | 0.0332 | 0.0182
0.02974 | 0.00769 |  | 0.02087 | 0.01244 | 0.0347 | 0.0189
0.03049 | 0.00712 |  | 0.02183 | 0.01326 | 0.0364 | 0.0195
0.03113 | 0.00651 |  | 0.02302 | 0.01414 | 0.0381 | 0.0201
0.03169 | 0.00597 |  | 0.02419 | 0.01507 | 0.0399 | 0.0207
0.03213 | 0.00536 |  | 0.02545 | 0.016 | 0.0418 | 0.0214
0.03257 | 0.00485 |  | 0.02707 | 0.01695 | 0.044 | 0.0217
0.03283 | 0.00439 |  | 0.02871 | 0.01794 | 0.046 | 0.0219
0.03307 | 0.00393 |  | 0.03046 | 0.01885 | 0.048 | 0.0221
0.03321 | 0.00352 |  | 0.03259 | 0.01975 | 0.05 | 0.0219
0.0334 | 0.00325 |  | 0.03483 | 0.0205 | 0.052 | 0.0223
0.03347 | 0.00288 |  | 0.03709 | 0.02123 | 0.054 | 0.0216
0.0336 | 0.00274 |  | 0.03945 | 0.0215 | 0.056 | 0.0211
0.03366 | 0.00253 |  | 0.04204 | 0.02172 | 0.059 | 0.0208
0.03367 | 0.00244 |  | 0.0443 | 0.02178 | 0.06 | 0.0204
0.03362 | 0.00238 |  | 0.04688 | 0.02181 | 0.062 | 0.0193
0.03376 | 0.00242 |  | 0.0491 | 0.0214 | 0.063 | 0.0189
0.03376 | 0.00252 |  | 0.05123 | 0.02081 | 0.065 | 0.0178
0.03376 | 0.00259 |  | 0.05311 | 0.02036 | 0.066 | 0.0171
0.03389 | 0.00277 |  | 0.05527 | 0.02011 | 0.068 | 0.0171
0.03391 | 0.00302 |  | 0.05668 | 0.0196 | 0.069 | 0.0162
0.03397 | 0.00348 |  | 0.05809 | 0.01885 | 0.07 | 0.0157
0.0342 | 0.00375 |  | 0.05936 | 0.01856 | 0.071 | 0.0152
0.03445 | 0.00434 |  | 0.0613 | 0.01834 | 0.071 | 0.0146
0.03465 | 0.00488 |  | 0.06249 | 0.01831 | 0.072 | 0.0144
0.03503 | 0.00544 |  | 0.06365 | 0.01846 | 0.073 | 0.0141
0.03547 | 0.00602 |  | 0.06486 | 0.01836 | 0.075 | 0.0128
0.03597 | 0.00657 |  | 0.06624 | 0.01893 | 0.075 | 0.0132
0.03678 | 0.0073 |  | 0.06805 | 0.01925 | 0.075 | 0.0129
0.03562 | 0.00699 |  | 0.06958 | 0.01945 | 0.076 | 0.0123
0.03728 | 0.00773 |  | 0.07116 | 0.01921 | 0.077 | 0.0122
0.03818 | 0.00829 |  | 0.07306 | 0.01981 | 0.078 | 0.0121
0.0391 | 0.00868 |  | 0.06859 | 0.01667 | 0.079 | 0.0119
0.03927 | 0.00891 |  | 0.07194 | 0.0119 | 0.08 | 0.0118

## Figure 6 - right
Data file for paper:
A catalyst layer optimisation approach using electrochemical impedance spectroscopy for PEM fuel cells operated with pyrolysed transition metal-N-C catalysts
Daniel Malko, Thiago Lopes, Edson A. Ticianelli, Anthony Kucernak
Journal of Power Sources, 2016
DOI: 10.1016/j.jpowsour.2016.05.035
Please cite the above paper if you use this data
Copyright is owned by the authors
Figure 6 a right |  | FeCo
IC 0.5 |  |  | IC 1 |  | IC 1.5 |  | IC 2 |  | IC 3
f / Hz | theta / deg |  | f / Hz | theta / deg | f / Hz | theta / deg | f / Hz | theta / deg | f / Hz | theta / deg
99998.47412 | 84.36993 |  | 99998.47412 | 80.51761 | 99998.47412 | 84.86173 | 99998.47412 | 79.87936 | 99998.47412 | 85.21409
86973.19031 | 83.96164 |  | 86973.19031 | 82.17001 | 86973.19031 | 84.18491 | 86973.19031 | 80.08402 | 86973.19031 | 84.04359
75645.44678 | 85.95633 |  | 75645.44678 | 82.87025 | 75645.44678 | 84.10636 | 75645.44678 | 79.40176 | 75645.44678 | 82.44763
65792.08374 | 86.21629 |  | 65792.08374 | 81.95359 | 65792.08374 | 82.84964 | 65792.08374 | 79.35631 | 65792.08374 | 80.93854
57223.32001 | 87.04375 |  | 57223.32001 | 82.44123 | 57223.32001 | 81.8006 | 57223.32001 | 76.69768 | 57223.32001 | 80.49981
49769.40155 | 87.79873 |  | 49769.40155 | 83.79102 | 49769.40155 | 81.15144 | 49769.40155 | 79.61248 | 49769.40155 | 78.44144
43287.27722 | 87.24825 |  | 43287.27722 | 82.43794 | 43287.27722 | 79.94667 | 43287.27722 | 78.6017 | 43287.27722 | 76.86912
37648.20099 | 87.07531 |  | 37648.20099 | 82.10216 | 37648.20099 | 78.65013 | 37648.20099 | 77.26353 | 37648.20099 | 75.32588
32744.40765 | 86.9273 |  | 32744.40765 | 81.15881 | 32744.40765 | 77.3499 | 32744.40765 | 76.36658 | 32744.40765 | 75.08978
28479.57611 | 86.66225 |  | 28479.57611 | 80.18177 | 28479.57611 | 76.01911 | 28479.57611 | 75.37532 | 28479.57611 | 74.25194
24770.73669 | 86.17351 |  | 24770.73669 | 78.57737 | 24770.73669 | 74.66053 | 24770.73669 | 73.21501 | 24770.73669 | 72.36421
21543.97964 | 86.05505 |  | 21543.97964 | 77.62434 | 21543.97964 | 73.16992 | 21543.97964 | 71.86193 | 21543.97964 | 70.75702
18737.79297 | 85.85478 |  | 18737.79297 | 76.76194 | 18737.79297 | 71.64505 | 18737.79297 | 70.80142 | 18737.79297 | 69.307
16297.81723 | 85.59325 |  | 16297.81723 | 75.8919 | 16297.81723 | 70.10511 | 16297.81723 | 69.58029 | 16297.81723 | 67.62434
14174.9382 | 85.25912 |  | 14174.9382 | 74.93676 | 14174.9382 | 68.49358 | 14174.9382 | 68.38487 | 14174.9382 | 68.41202
12327.90947 | 84.85723 |  | 12327.90947 | 73.96602 | 12327.90947 | 67.04199 | 12327.90947 | 67.24568 | 12327.90947 | 51.80993
10722.8756 | 84.43839 |  | 10722.8756 | 72.74602 | 10722.8756 | 65.71682 | 10722.8756 | 66.03835 | 10722.8756 | 59.26857
9325.98114 | 84.24456 |  | 9325.98114 | 71.69705 | 9325.98114 | 65.09196 | 9325.98114 | 66.5631 | 9325.98114 | 57.37293
8111.23848 | 83.92876 |  | 8111.23848 | 69.99613 | 8111.23848 | 75.99269 | 8111.23848 | 69.62634 | 8111.23848 | 56.50874
7054.68655 | 83.54663 |  | 7054.68655 | 69.61233 | 7054.68655 | 35.41774 | 7054.68655 | 84.86114 | 7054.68655 | 55.06514
6135.82134 | 83.19919 |  | 6135.82134 | 68.04376 | 6135.82134 | 50.19904 | 6135.82134 | 32.89103 | 6135.82134 | 53.29038
5336.64227 | 82.35154 |  | 5336.64227 | 68.04685 | 5336.64227 | 52.0065 | 5336.64227 | 44.74212 | 5336.64227 | 51.64573
4641.5329 | 82.02112 |  | 4641.5329 | 67.43575 | 4641.5329 | 51.24453 | 4641.5329 | 46.72091 | 4641.5329 | 49.94183
4036.90338 | 82.05859 |  | 4036.90338 | 68.31667 | 4036.90338 | 50.10871 | 4036.90338 | 47.04383 | 4036.90338 | 48.29854
3511.13081 | 81.91396 |  | 3511.13081 | 84.57317 | 3511.13081 | 48.66826 | 3511.13081 | 46.40804 | 3511.13081 | 46.38702
3053.84398 | 81.77796 |  | 3053.84397 | 51.7318 | 3053.84398 | 47.20602 | 3053.84398 | 45.23299 | 3053.84398 | 45.11829
2656.04258 | 85.87049 |  | 2656.04258 | 52.61358 | 2656.04258 | 45.78026 | 2656.04258 | 43.39684 | 2656.04258 | 43.62068
2310.03761 | -86.79454 |  | 2310.03761 | 54.66737 | 2310.03761 | 44.37771 | 2310.03761 | 42.09028 | 2310.03761 | 42.19744
2009.15337 | -48.31205 |  | 2009.15337 | 55.63235 | 2009.15337 | 42.95341 | 2009.15337 | 41.0607 | 2009.15337 | 40.8434
1747.51878 | 36.39358 |  | 1747.51878 | 53.77643 | 1747.51878 | 41.63675 | 1747.51878 | 39.56211 | 1747.51878 | 39.53967
1519.91844 | 52.78981 |  | 1519.91844 | 52.9404 | 1519.91844 | 40.32475 | 1519.91844 | 38.07436 | 1519.91844 | 38.30536
1321.91181 | 57.56811 |  | 1321.91181 | 52.10932 | 1321.91181 | 39.04554 | 1321.91181 | 36.58324 | 1321.91181 | 37.14375
1149.8034 | 58.57539 |  | 1149.8034 | 51.53889 | 1149.8034 | 37.83067 | 1149.8034 | 35.36361 | 1149.8034 | 36.05309
999.98713 | 58.99044 |  | 999.98713 | 50.68967 | 999.98713 | 36.7008 | 999.98713 | 34.25993 | 999.98713 | 35.0056
869.75098 | 58.98145 |  | 869.75098 | 49.94889 | 869.75098 | 35.61034 | 869.75098 | 33.30706 | 869.75098 | 34.03592
756.45745 | 58.32406 |  | 756.45745 | 48.71853 | 756.45745 | 34.55739 | 756.45745 | 32.4501 | 756.45745 | 33.15043
657.93097 | 57.63385 |  | 657.93097 | 48.11978 | 657.93097 | 33.51186 | 657.93097 | 31.53838 | 657.93097 | 32.2925
572.23439 | 56.94767 |  | 572.23439 | 47.36652 | 572.23439 | 32.64335 | 572.23439 | 30.93385 | 572.23439 | 31.56022
497.69878 | 56.34403 |  | 497.69878 | 46.68952 | 497.69878 | 31.73478 | 497.69878 | 30.14469 | 497.69878 | 30.89468
432.87873 | 55.25216 |  | 432.87873 | 46.43345 | 432.87873 | 30.94767 | 432.87873 | 29.37267 | 432.87873 | 30.23481
376.48529 | 54.52327 |  | 376.48529 | 45.55448 | 376.48529 | 30.14302 | 376.48529 | 28.74434 | 376.48529 | 29.75308
327.44557 | 53.63251 |  | 327.44557 | 45.07964 | 327.44557 | 29.40799 | 327.44557 | 28.31505 | 327.44557 | 29.31244
284.79844 | 52.96639 |  | 284.79844 | 44.28793 | 284.79844 | 28.75274 | 284.79844 | 27.6852 | 284.79844 | 28.92538
247.70945 | 51.56862 |  | 247.70945 | 44.3797 | 247.70945 | 28.1148 | 247.70945 | 27.51271 | 247.70945 | 28.64809
215.43726 | 50.39903 |  | 215.43726 | 43.95444 | 215.43726 | 27.53511 | 215.43726 | 27.42882 | 215.43726 | 28.44107
187.37838 | 49.57408 |  | 187.37838 | 43.66849 | 187.37838 | 27.00872 | 187.37838 | 26.99904 | 187.37838 | 28.4587
162.97773 | 48.56317 |  | 162.97773 | 43.40103 | 162.97773 | 26.51609 | 162.97773 | 27.02796 | 162.97773 | 28.41891
141.7473 | 44.7493 |  | 141.7473 | 46.68065 | 141.7473 | 26.04015 | 141.7473 | 28.01886 | 141.7473 | 28.51218
123.27731 | 46.40753 |  | 123.27731 | 42.88635 | 123.27731 | 25.64511 | 123.27731 | 26.7646 | 123.27731 | 28.53116
107.22876 | 45.05316 |  | 107.22876 | 42.59326 | 107.22876 | 25.25329 | 107.22876 | 26.70589 | 107.22876 | 28.85156
93.25892 | 44.04269 |  | 93.25892 | 42.32735 | 93.25892 | 24.94565 | 93.25892 | 26.9784 | 93.25892 | 29.24097
81.11261 | 42.94693 |  | 81.11261 | 42.39658 | 81.11261 | 24.69524 | 81.11261 | 26.91128 | 81.11261 | 29.62221
70.54769 | 41.52891 |  | 70.54769 | 41.89532 | 70.54769 | 24.45524 | 70.54769 | 28.14171 | 70.54769 | 30.24814
61.35739 | 40.34037 |  | 61.35739 | 41.95903 | 61.35739 | 24.15764 | 61.35739 | 27.0371 | 61.35739 | 30.95476
53.36665 | 39.00827 |  | 53.36665 | 41.56041 | 53.36665 | 24.26118 | 53.36665 | 27.59019 | 53.36665 | 31.74653
46.41525 | 37.4775 |  | 46.41525 | 41.2539 | 46.41525 | 24.17423 | 46.41525 | 28.17588 | 46.41525 | 32.45904
40.37004 | 36.14156 |  | 40.37004 | 41.05022 | 40.37004 | 24.17 | 40.37004 | 28.60393 | 40.37004 | 33.25866
35.11179 | 34.62472 |  | 35.11179 | 40.78491 | 35.11179 | 24.27757 | 35.11179 | 29.26488 | 35.11179 | 34.20535
30.539 | 33.18589 |  | 30.539 | 40.46424 | 30.539 | 24.47503 | 30.539 | 29.28717 | 30.539 | 35.00148
26.56039 | 31.60255 |  | 26.56039 | 40.12534 | 26.56039 | 24.73552 | 26.56039 | 30.00431 | 26.56039 | 35.82771
23.10053 | 29.93407 |  | 23.10053 | 39.78197 | 23.10053 | 24.99402 | 23.10053 | 30.6335 | 23.10053 | 36.57384
20.09142 | 28.34077 |  | 20.09142 | 39.27769 | 20.09142 | 25.33045 | 20.09142 | 31.02866 | 20.09142 | 37.32287
17.47441 | 26.6057 |  | 17.47441 | 38.89941 | 17.47441 | 25.79354 | 17.47441 | 31.58277 | 17.47441 | 37.99291
15.19872 | 24.98781 |  | 15.19872 | 38.40204 | 15.19872 | 26.22067 | 15.19872 | 31.85829 | 15.19872 | 38.56675
13.21873 | 23.29295 |  | 13.21873 | 37.65657 | 13.21873 | 26.65523 | 13.21873 | 32.11978 | 13.21873 | 38.92916
11.49764 | 21.75454 |  | 11.49764 | 37.09188 | 11.49764 | 27.12049 | 11.49764 | 32.67212 | 11.49764 | 39.24571
9.99984 | 20.14677 |  | 9.99984 | 36.42073 | 9.99984 | 27.44758 | 9.99984 | 32.82771 | 9.99984 | 39.35311
8.69716 | 18.60882 |  | 8.69716 | 35.41285 | 8.69716 | 27.82642 | 8.69716 | 32.90897 | 8.69716 | 39.44443
7.56455 | 16.91082 |  | 7.56455 | 34.57202 | 7.56455 | 28.11372 | 7.56455 | 32.83531 | 7.56455 | 39.22062
6.57921 | 15.50404 |  | 6.57921 | 33.39176 | 6.57921 | 28.20988 | 6.57921 | 32.71431 | 6.57921 | 38.85747
5.7224 | 14.15284 |  | 5.7224 | 32.10118 | 5.7224 | 28.17563 | 5.7224 | 32.18056 | 5.7224 | 38.33916
4.97699 | 12.80519 |  | 4.97699 | 30.72416 | 4.97699 | 28.0621 | 4.97699 | 31.74513 | 4.97699 | 37.64646
4.32879 | 11.48744 |  | 4.32879 | 29.01438 | 4.32879 | 27.65959 | 4.32879 | 31.16883 | 4.32879 | 36.70137
3.76487 | 10.24289 |  | 3.76487 | 27.25551 | 3.76487 | 26.97911 | 3.76487 | 30.40289 | 3.76487 | 35.66143
3.27447 | 9.12628 |  | 3.27447 | 25.29188 | 3.27447 | 26.12538 | 3.27447 | 29.30109 | 3.27447 | 34.41326
2.84798 | 8.0276 |  | 2.84798 | 23.44445 | 2.84798 | 24.99944 | 2.84798 | 28.37422 | 2.84798 | 32.93503
2.47709 | 6.90037 |  | 2.47709 | 21.51658 | 2.47709 | 23.79269 | 2.47709 | 27.37381 | 2.47709 | 31.38242
2.15438 | 5.96106 |  | 2.15438 | 19.43697 | 2.15438 | 22.35445 | 2.15438 | 25.80576 | 2.15438 | 29.67765
1.87382 | 5.00486 |  | 1.87382 | 17.44814 | 1.87382 | 20.70693 | 1.87382 | 24.56184 | 1.87382 | 27.77203
1.62981 | 4.31591 |  | 1.62981 | 15.63702 | 1.62981 | 19.05781 | 1.62981 | 23.18605 | 1.62981 | 25.90436
1.41753 | 3.69162 |  | 1.41753 | 13.97486 | 1.41753 | 17.41561 | 1.41753 | 21.54937 | 1.41753 | 23.83094
1.23281 | 2.83892 |  | 1.23281 | 12.35687 | 1.23281 | 15.67652 | 1.23281 | 19.89468 | 1.23281 | 21.87303
1.0723 | 2.11053 |  | 1.0723 | 10.78191 | 1.0723 | 13.91194 | 1.0723 | 18.35197 | 1.0723 | 19.92279
0.9326 | 1.73913 |  | 0.9326 | 9.53761 | 0.9326 | 12.21896 | 0.9326 | 16.59155 | 0.9326 | 17.84317
0.81112 | 1.42302 |  | 0.81112 | 8.44822 | 0.81112 | 10.72976 | 0.81112 | 15.03 | 0.81112 | 15.83128
0.70548 | 1.06845 |  | 0.70548 | 7.3662 | 0.70548 | 9.37224 | 0.70548 | 13.54731 | 0.70548 | 13.92609
0.61358 | 0.63405 |  | 0.61358 | 6.65302 | 0.61358 | 8.00741 | 0.61358 | 12.09013 | 0.61358 | 12.29408
0.53366 | 0.48606 |  | 0.53366 | 6.00069 | 0.53366 | 6.94019 | 0.53366 | 10.76353 | 0.53366 | 10.78214
0.46416 | 0.24673 |  | 0.46416 | 5.47309 | 0.46416 | 5.74807 | 0.46416 | 9.53578 | 0.46416 | 9.25193
0.40369 | 0.24215 |  | 0.40369 | 5.12734 | 0.40369 | 4.81952 | 0.40369 | 8.26418 | 0.40369 | 7.93855
0.35112 | 0.44015 |  | 0.35112 | 4.91906 | 0.35112 | 4.01762 | 0.35112 | 7.58162 | 0.35112 | 6.98037
0.30539 | 0.47714 |  | 0.30539 | 4.78185 | 0.30539 | 3.31811 | 0.30539 | 6.61772 | 0.30539 | 5.91213
0.2656 | 0.52623 |  | 0.2656 | 4.61346 | 0.2656 | 2.90667 | 0.2656 | 6.0888 | 0.2656 | 5.14608
0.23101 | 1.10462 |  | 0.23101 | 4.66888 | 0.23101 | 2.44579 | 0.23101 | 5.34432 | 0.23101 | 4.64658
0.20092 | 1.29156 |  | 0.20092 | 4.94306 | 0.20092 | 2.19516 | 0.20092 | 4.92793 | 0.20092 | 3.96069
0.17475 | 1.45548 |  | 0.17475 | 4.85631 | 0.17475 | 2.11756 | 0.17475 | 4.58119 | 0.17475 | 3.46156
0.15199 | 2.16127 |  | 0.15199 | 6.12536 | 0.15199 | 1.99015 | 0.15199 | 4.3646 | 0.15199 | 3.11874
0.13219 | 2.61943 |  | 0.13219 | 5.37672 | 0.13219 | 1.61985 | 0.13219 | 4.07465 | 0.13219 | 2.86992
0.11498 | 2.63997 |  | 0.11498 | 5.66151 | 0.11498 | 2.3244 | 0.11498 | 4.0391 | 0.11498 | 2.27725
0.1 | 3.2743 |  | 0.1 | 6.0726 | 0.1 | 2.14944 | 0.1 | 3.74579 | 0.1 | 2.20378
Figure 6 b right |  | Fe-1
IC 0.5 |  |  | IC 1 |  | IC 1.5 |  | IC 2
f / Hz | theta / deg |  | f / Hz | theta / deg | f / Hz | theta / deg | f / Hz | theta / deg
99998.47412 | 56.66836 |  | 99998.47412 | 54.98606 | 99998.47412 | 58.078 | 100000 | -12.17874
86973.19031 | 53.88516 |  | 86973.19031 | 54.49858 | 86973.19031 | 58.39485 | 87000 | -22.65523
75645.44678 | 58.05002 |  | 75645.44678 | 54.75914 | 75645.44678 | 57.41094 | 75600 | -34.77259
65792.08374 | 51.38532 |  | 65792.08374 | 54.87225 | 65792.08374 | 54.87671 | 65800 | -44.17537
57223.32001 | 52.17598 |  | 57223.32001 | 49.6357 | 57223.32001 | 54.93721 | 57200 | 88.33972
49769.40155 | 60.56883 |  | 49769.40155 | 62.36972 | 49769.40155 | 58.56851 | 49800 | -7.90349
43287.27722 | 62.00647 |  | 43287.27722 | 63.44029 | 43287.27722 | 57.14187 | 43300 | -4.27996
37648.20099 | 64.86838 |  | 37648.20099 | 62.68302 | 37648.20099 | 59.0834 | 37600 | 5.4944
32744.40765 | 64.25735 |  | 32744.40765 | 66.89591 | 32744.40765 | 60.31376 | 32700 | 19.17654
28479.57611 | 63.75847 |  | 28479.57611 | 70.01091 | 28479.57611 | 58.13474 | 28500 | 31.24379
24770.73669 | 44.74174 |  | 24770.73669 | 56.6741 | 24770.73669 | 52.75471 | 24800 | 11.74998
21543.97964 | 89.31405 |  | 21543.97964 | 81.06188 | 21543.97964 | 49.80531 | 21500 | 2.06891
18737.79297 | 60.08164 |  | 18737.79297 | 46.8622 | 18737.79297 | 47.41952 | 18700 | -6.71722
16297.81723 | 53.29057 |  | 16297.81723 | 44.73845 | 16297.81723 | 43.93031 | 16300 | -0.45836
14174.9382 | 49.86481 |  | 14174.9382 | 45.35924 | 14174.9382 | 42.14806 | 14200 | 5.40788
12327.90947 | 47.15706 |  | 12327.90947 | 46.6732 | 12327.90947 | -83.73029 | 12300 | 7.40691
10722.8756 | 44.88853 |  | 10722.8756 | 46.27917 | 10722.8756 | 44.52853 | 10700 | 11.40712
9325.98114 | 38.58312 |  | 9325.98114 | 44.7096 | 9325.98114 | 45.23867 | 9330 | 12.95276
8111.23848 | 38.04382 |  | 8111.23848 | 50.06936 | 8111.23848 | 40.10871 | 8110 | 14.24149
7054.68655 | 36.58276 |  | 7054.68655 | 47.14812 | 7054.68655 | 37.60259 | 7050 | 16.54894
6135.82134 | 35.8071 |  | 6135.82134 | 45.47268 | 6135.82134 | 36.64714 | 6140 | 16.56202
5336.64227 | 39.27422 |  | 5336.64227 | 43.91323 | 5336.64227 | 32.61254 | 5340 | 18.33026
4641.5329 | 38.86729 |  | 4641.5329 | 42.39193 | 4641.5329 | 33.07032 | 4640 | 19.05577
4036.90338 | 38.32866 |  | 4036.90338 | 41.12835 | 4036.90338 | 32.06806 | 4040 | 19.57539
3511.13081 | 38.23974 |  | 3511.13081 | 40.87227 | 3511.13081 | 30.3697 | 3510 | 19.54486
3053.84397 | 38.08707 |  | 3053.84398 | 39.98842 | 3053.84397 | 30.19571 | 3050 | 20.32314
2656.04258 | 37.83665 |  | 2656.04258 | 39.51964 | 2656.04258 | 30.02767 | 2660 | 19.90375
2310.03761 | 38.23146 |  | 2310.03761 | 39.37388 | 2310.03761 | 29.48645 | 2310 | 20.30447
2009.15337 | 38.4165 |  | 2009.15337 | 39.71131 | 2009.15337 | 29.32914 | 2010 | 20.51552
1747.51878 | 38.5111 |  | 1747.51878 | 40.31322 | 1747.51878 | 29.21115 | 1750 | 20.86935
1519.91844 | 38.6252 |  | 1519.91844 | 40.69453 | 1519.91844 | 29.32354 | 1520 | 21.20022
1321.91181 | 38.84024 |  | 1321.91181 | 40.83257 | 1321.91181 | 29.61823 | 1320 | 20.9497
1149.8034 | 38.98305 |  | 1149.8034 | 41.00512 | 1149.8034 | 29.60573 | 1150 | 21.11213
999.98713 | 38.98686 |  | 999.98713 | 41.16187 | 999.98713 | 29.89803 | 1000 | 21.53392
869.75098 | 38.94782 |  | 869.75098 | 41.29845 | 869.75098 | 30.05423 | 870 | 21.80141
756.45745 | 38.94172 |  | 756.45745 | 41.32583 | 756.45745 | 30.43413 | 756 | 21.67782
657.93097 | 39.05914 |  | 657.93097 | 41.49555 | 657.93097 | 30.76558 | 658 | 22.28166
572.23439 | 39.19707 |  | 572.23439 | 41.44971 | 572.23439 | 31.32335 | 572 | 22.736
497.69878 | 39.50084 |  | 497.69878 | 41.50629 | 497.69878 | 31.66411 | 498 | 22.91511
432.87873 | 39.55801 |  | 432.87873 | 41.52054 | 432.87873 | 32.00385 | 433 | 23.64273
376.48529 | 39.73417 |  | 376.48529 | 41.55303 | 376.48529 | 32.04784 | 376 | 24.33124
327.44557 | 39.81628 |  | 327.44557 | 41.61254 | 327.44557 | 32.34215 | 327 | 24.72213
284.79844 | 39.81565 |  | 284.79844 | 41.74579 | 284.79844 | 32.45791 | 285 | 25.622
247.70945 | 39.83509 |  | 247.70945 | 41.56756 | 247.70945 | 33.19452 | 248 | 26.20442
215.43726 | 39.8021 |  | 215.43726 | 41.53152 | 215.43726 | 33.21285 | 215 | 27.35287
187.37838 | 39.63777 |  | 187.37838 | 41.45575 | 187.37838 | 33.86052 | 187 | 28.15503
162.97773 | 39.50972 |  | 162.97773 | 41.35688 | 162.97773 | 34.12935 | 163 | 28.96766
141.7473 | 38.79965 |  | 141.7473 | 41.07737 | 141.7473 | 32.55448 | 142 | 29.86177
123.27731 | 39.02157 |  | 123.27731 | 41.09418 | 123.27731 | 34.82023 | 123 | 30.89349
107.22876 | 38.58569 |  | 107.22876 | 40.90014 | 107.22876 | 35.10064 | 107 | 31.62779
93.25892 | 38.14425 |  | 93.25892 | 40.58731 | 93.25892 | 35.59836 | 93.3 | 32.93082
81.11261 | 37.62576 |  | 81.11261 | 40.4039 | 81.11261 | 36.18479 | 81.1 | 33.72894
70.54769 | 36.78425 |  | 70.54769 | 39.8838 | 70.54769 | 36.58488 | 70.5 | 34.72032
61.35739 | 36.38879 |  | 61.35739 | 39.6676 | 61.35739 | 37.11177 | 61.4 | 35.45087
53.36665 | 35.54593 |  | 53.36665 | 39.16334 | 53.36665 | 37.60622 | 53.4 | 36.58678
46.41525 | 34.64932 |  | 46.41525 | 38.56112 | 46.41525 | 38.14528 | 46.4 | 37.15599
40.37004 | 33.7614 |  | 40.37004 | 37.86326 | 40.37004 | 38.55904 | 40.4 | 38.09318
35.11179 | 32.62404 |  | 35.11179 | 37.00497 | 35.11179 | 39.12813 | 35.1 | 38.47148
30.539 | 31.43287 |  | 30.539 | 36.18855 | 30.539 | 39.52337 | 30.5 | 38.83582
26.56039 | 30.17238 |  | 26.56039 | 35.13688 | 26.56039 | 39.6855 | 26.6 | 39.02053
23.10053 | 28.84789 |  | 23.10053 | 33.9706 | 23.10053 | 39.54764 | 23.1 | 39.36388
20.09142 | 27.44451 |  | 20.09142 | 32.61498 | 20.09142 | 39.5835 | 20.1 | 39.3744
17.47441 | 25.87528 |  | 17.47441 | 31.13218 | 17.47441 | 39.0503 | 17.5 | 39.19327
15.19872 | 24.27788 |  | 15.19872 | 29.54715 | 15.19872 | 38.35678 | 15.2 | 38.86032
13.21873 | 22.51798 |  | 13.21873 | 27.82564 | 13.21873 | 37.38271 | 13.2 | 38.80116
11.49764 | 20.84745 |  | 11.49764 | 26.06192 | 11.49764 | 36.02244 | 11.5 | 38.3489
9.99984 | 19.08357 |  | 9.99984 | 24.12246 | 9.99984 | 34.49609 | 10 | 37.61742
8.69716 | 17.36218 |  | 8.69716 | 22.30891 | 8.69716 | 32.54187 | 8.7 | 36.9705
7.56455 | 15.76385 |  | 7.56455 | 20.45995 | 7.56455 | 30.68739 | 7.56 | 35.92295
6.57921 | 14.1119 |  | 6.57921 | 18.24568 | 6.57921 | 28.59035 | 6.58 | 35.17472
5.7224 | 12.65296 |  | 5.7224 | 16.37491 | 5.7224 | 26.61531 | 5.72 | 33.92345
4.97699 | 11.24575 |  | 4.97699 | 14.88303 | 4.97699 | 24.58056 | 4.98 | 32.80697
4.32879 | 9.94256 |  | 4.32879 | 13.24036 | 4.32879 | 22.44774 | 4.33 | 31.6075
3.76487 | 8.6673 |  | 3.76487 | 11.88012 | 3.76487 | 20.48726 | 3.76 | 30.3207
3.27447 | 7.56694 |  | 3.27447 | 10.50541 | 3.27447 | 18.76813 | 3.27 | 28.75893
2.84798 | 6.73323 |  | 2.84798 | 9.25993 | 2.84798 | 17.03262 | 2.85 | 27.35977
2.47709 | 5.75731 |  | 2.47709 | 8.15323 | 2.47709 | 15.51584 | 2.48 | 25.6688
2.15438 | 4.9871 |  | 2.15438 | 7.28162 | 2.15438 | 14.12299 | 2.15 | 24.03796
1.87382 | 4.29816 |  | 1.87382 | 6.39356 | 1.87382 | 12.88348 | 1.87 | 22.33339
1.62981 | 3.762 |  | 1.62981 | 5.68151 | 1.62981 | 11.74642 | 1.63 | 20.71854
1.41753 | 3.21305 |  | 1.41753 | 5.07847 | 1.41753 | 11.48736 | 1.42 | 19.29005
1.23281 | 2.75745 |  | 1.23281 | 4.57373 | 1.23281 | 10.70021 | 1.23 | 17.97256
1.0723 | 3.33219 |  | 1.0723 | 4.60019 | 1.0723 | 9.50887 | 1.07 | 16.08609
0.9326 | 2.09131 |  | 0.9326 | 4.23169 | 0.9326 | 9.04973 | 0.933 | 14.64738
0.81112 | 1.82449 |  | 0.81112 | 3.99195 | 0.81112 | 9.33004 | 0.811 | 13.61606
0.70548 | 1.70552 |  | 0.70548 | 4.13011 | 0.70548 | 10.01426 | 0.705 | 12.65008
0.61358 | 1.62858 |  | 0.61358 | 4.25018 | 0.61358 | 9.42276 | 0.614 | 11.76431
0.53366 | 1.54542 |  | 0.53366 | 4.23368 | 0.53366 | 9.08786 | 0.534 | 11.32191
0.46416 | 1.56983 |  | 0.46416 | 4.66724 | 0.46416 | 9.58057 | 0.464 | 10.59316
0.40369 | 1.6085 |  | 0.40369 | 4.7528 | 0.40369 | 9.87625 | 0.404 | 10.22759
0.35112 | 1.70859 |  | 0.35112 | 5.31796 | 0.35112 | 11.38554 | 0.351 | 11.25371
0.30539 | 1.8164 |  | 0.30539 | 5.80782 | 0.30539 | 11.44945 | 0.305 | 10.46426
0.2656 | 1.9432 |  | 0.2656 | 6.42981 | 0.2656 | 12.65983 | 0.266 | 10.33983
0.23101 | 2.00059 |  | 0.23101 | 7.25796 | 0.23101 | 13.13629 | 0.231 | 10.23727
0.20092 | 2.18922 |  | 0.20092 | 7.85856 | 0.20092 | 10.59739 | 0.201 | 10.69159
0.17475 | 2.29034 |  | 0.17475 | 8.34767 | 0.17475 | 17.80432 | 0.175 | 11.00715
0.15199 | 2.66294 |  | 0.15199 | 9.24524 | 0.15199 | 17.17137 | 0.152 | 11.30993
0.13219 | 2.90428 |  | 0.13219 | 10.46049 | 0.13219 | 18.38264 | 0.132 | 11.51768
0.11498 | 3.41314 |  | 0.11498 | 9.09108 | 0.11498 | 18.40765 | 0.115 | 11.51383
0.1 | 4.22213 |  | 0.1 | 9.02407 | 0.1 | 17.75755 | 0.1 | 11.80988
Figure 6 c right |  | Fe-2
IC 1 |  |  | IC 1.5 |  | IC 2
f / Hz | theta / deg |  | f / Hz | theta / deg | f / Hz | theta / deg
99998.47412 | 60.01292 |  | 99998.47412 | 61.04611 | 10000 | 72.29957
86973.19031 | 61.00131 |  | 86973.19031 | 64.2528 | 8900 | 68.68209
75645.44678 | 60.39099 |  | 75645.44678 | 67.50191 | 7920 | 65.15761
65792.08374 | 61.6079 |  | 65792.08374 | 69.91325 | 7050 | 62.13753
57223.32001 | 59.19579 |  | 57223.32001 | 67.63708 | 6280 | 59.84714
49769.40155 | 64.27664 |  | 49769.40155 | 62.44201 | 5590 | 57.38076
43287.27722 | 66.56102 |  | 43287.27722 | 68.85076 | 4980 | 55.20145
37648.20099 | 69.4325 |  | 37648.20099 | 75.62592 | 4430 | 53.16445
32744.40765 | 72.18798 |  | 32744.40765 | 85.13541 | 3940 | 50.09212
28479.57611 | 77.88309 |  | 28479.57611 | -72.09854 | 3510 | 48.2397
24770.73669 | 87.38042 |  | 24770.73669 | -30.30315 | 3130 | 46.84761
21543.97964 | 30.19527 |  | 21543.97964 | 25.98442 | 2780 | 45.58663
18737.79297 | 39.93669 |  | 18737.79297 | 32.14383 | 2480 | 43.43694
16297.81723 | 39.20202 |  | 16297.81723 | 33.41223 | 2210 | 41.71472
14174.9382 | 41.06521 |  | 14174.9382 | 33.46252 | 1960 | 40.76667
12327.90947 | 39.97427 |  | 12327.90947 | 32.51837 | 1750 | 39.18003
10722.8756 | 38.62678 |  | 10722.8756 | 31.5187 | 1560 | 37.83807
9325.98114 | 37.848 |  | 9325.98114 | 31.08287 | 1380 | 36.12149
8111.23848 | 36.40903 |  | 8111.23848 | 29.87052 | 1230 | 35.06886
7054.68655 | 35.27641 |  | 7054.68655 | 28.43055 | 1100 | 33.5429
6135.82134 | 34.01746 |  | 6135.82134 | 27.42325 | 977 | 32.25334
5336.64227 | 32.93617 |  | 5336.64227 | 26.58081 | 870 | 31.51308
4641.5329 | 31.52507 |  | 4641.5329 | 25.75704 | 774 | 30.89788
4036.90338 | 30.74109 |  | 4036.90338 | 24.7553 | 689 | 30.33082
3511.13081 | 29.86924 |  | 3511.13081 | 23.91227 | 614 | 29.80655
3053.84397 | 29.15063 |  | 3053.84397 | 23.34276 | 546 | 29.38011
2656.04258 | 28.72747 |  | 2656.04258 | 22.89816 | 486 | 28.98415
2310.03761 | 28.29722 |  | 2310.03761 | 22.29518 | 433 | 29.03589
2009.15337 | 27.91835 |  | 2009.15337 | 21.95201 | 385 | 28.72927
1747.51878 | 27.62356 |  | 1747.51878 | 21.71617 | 343 | 28.44293
1519.91844 | 27.36722 |  | 1519.91844 | 21.51842 | 305 | 28.27719
1321.91181 | 27.1623 |  | 1321.91181 | 21.42486 | 272 | 27.85965
1149.8034 | 26.97814 |  | 1149.8034 | 21.11571 | 242 | 27.7711
999.98713 | 26.71107 |  | 999.98713 | 21.09629 | 215 | 27.44681
869.75098 | 26.301 |  | 869.75098 | 21.04028 | 192 | 27.51014
756.45745 | 25.49069 |  | 756.45745 | 21.0172 | 171 | 27.34542
657.93097 | 24.66159 |  | 657.93097 | 21.01289 | 152 | 27.15075
572.23439 | 24.50132 |  | 572.23439 | 21.02446 | 135 | 27.04974
497.69878 | 24.50008 |  | 497.69878 | 21.06345 | 120 | 27.19379
432.87873 | 24.60731 |  | 432.87873 | 21.1064 | 107 | 26.98023
376.48529 | 24.66404 |  | 376.48529 | 21.30305 | 95.5 | 27.00339
327.44557 | 24.8303 |  | 327.44557 | 21.5374 | 85 | 27.06034
284.79844 | 25.06662 |  | 284.79844 | 21.87085 | 75.6 | 26.97406
247.70945 | 25.36294 |  | 247.70945 | 21.84572 | 67.3 | 27.06111
215.43726 | 25.6014 |  | 215.43726 | 22.06872 | 59.9 | 26.91412
187.37838 | 25.86749 |  | 187.37838 | 22.47595 | 53.4 | 27.11981
162.97773 | 26.17204 |  | 162.97773 | 22.6467 | 47.5 | 27.16108
141.7473 | 26.33268 |  | 141.7473 | 20.66178 | 42.3 | 27.0816
123.27731 | 26.72583 |  | 123.27731 | 23.38725 | 37.7 | 27.2319
107.22876 | 26.91252 |  | 107.22876 | 23.60946 | 33.5 | 27.28841
93.25892 | 27.13883 |  | 93.25892 | 24.04981 | 29.8 | 27.3667
81.11261 | 27.263 |  | 81.11261 | 24.27498 | 26.6 | 27.46452
70.54769 | 27.50181 |  | 70.54769 | 24.35963 | 23.6 | 27.74723
61.35739 | 27.42933 |  | 61.35739 | 24.98123 | 21 | 27.84324
53.36665 | 27.38331 |  | 53.36665 | 25.38789 | 18.7 | 27.9103
46.41525 | 27.25359 |  | 46.41525 | 25.89072 | 16.7 | 28.1862
40.37004 | 26.96635 |  | 40.37004 | 26.25383 | 14.9 | 28.23745
35.11179 | 26.57542 |  | 35.11179 | 26.6449 | 13.2 | 28.5746
30.539 | 25.93739 |  | 30.539 | 27.1476 | 11.8 | 28.6969
26.56039 | 25.16791 |  | 26.56039 | 27.50785 | 10.5 | 28.89287
23.10053 | 24.20482 |  | 23.10053 | 27.94026 | 9.33 | 29.07406
20.09142 | 23.07531 |  | 20.09142 | 28.40961 | 8.3 | 29.14807
17.47441 | 21.82802 |  | 17.47441 | 28.89981 | 7.39 | 28.66819
15.19872 | 20.41722 |  | 15.19872 | 29.44345 | 6.58 | 28.80323
13.21873 | 18.9736 |  | 13.21873 | 29.66867 | 5.86 | 28.86158
11.49764 | 17.42977 |  | 11.49764 | 30.29238 | 5.21 | 28.7622
9.99984 | 16.00247 |  | 9.99984 | 30.53135 | 4.64 | 28.73123
8.69716 | 14.49088 |  | 8.69716 | 30.79827 | 4.13 | 28.57574
7.56455 | 13.13565 |  | 7.56455 | 31.28249 | 3.68 | 28.17859
6.57921 | 11.8083 |  | 6.57921 | 31.55865 | 3.27 | 27.81429
5.7224 | 10.6759 |  | 5.7224 | 31.91378 | 2.92 | 27.42015
4.97699 | 9.46603 |  | 4.97699 | 32.15503 | 2.6 | 27.11071
4.32879 | 8.47339 |  | 4.32879 | 32.05489 | 2.31 | 26.25168
3.76487 | 7.62211 |  | 3.76487 | 32.00048 | 2.06 | 25.45851
3.27447 | 6.77393 |  | 3.27447 | 31.7544 | 1.83 | 24.72213
2.84798 | 6.0562 |  | 2.84798 | 31.22289 | 1.63 | 23.65342
2.47709 | 5.5548 |  | 2.47709 | 30.4816 | 1.45 | 23.21189
2.15438 | 4.92413 |  | 2.15438 | 29.78779 | 1.29 | 21.80141
1.87382 | 4.66461 |  | 1.87382 | 28.58693 | 1.15 | 20.64569
1.62981 | 4.29124 |  | 1.62981 | 27.32162 | 1.02 | 19.41971
1.41753 | 4.13838 |  | 1.41753 | 26.18263 | 0.911 | 18.77803
1.23281 | 4.05 |  | 1.23281 | 24.95044 | 0.811 | 17.29086
1.0723 | 4.10809 |  | 1.0723 | 23.55466 | 0.722 | 16.69924
0.9326 | 4.27474 |  | 0.9326 | 22.11156 | 0.643 | 15.31477
0.81112 | 4.38168 |  | 0.81112 | 20.97482 | 0.572 | 14.52542
0.70548 | 4.66852 |  | 0.70548 | 19.99961 | 0.509 | 14.11552
0.61358 | 5.08667 |  | 0.61358 | 19.07826 | 0.453 | 13.21275
0.53366 | 5.8474 |  | 0.53366 | 17.97965 | 0.404 | 12.64142
0.46416 | 6.26196 |  | 0.46416 | 17.36186 | 0.359 | 12.08373
0.40369 | 7.18777 |  | 0.40369 | 16.653 | 0.32 | 11.61997
0.35112 | 8.02446 |  | 0.35112 | 16.33472 | 0.285 | 11.30993
0.30539 | 8.81998 |  | 0.30539 | 16.17134 | 0.254 | 10.9321
0.2656 | 9.62939 |  | 0.2656 | 15.80729 | 0.226 | 9.68517
0.23101 | 10.35254 |  | 0.23101 | 15.94451 | 0.201 | 9.98183
0.20092 | 11.21819 |  | 0.20092 | 15.79128 | 0.179 | 9.75938
0.17475 | 11.10338 |  | 0.17475 | 15.61422 | 0.159 | 9.19316
0.15199 | 11.71786 |  | 0.15199 | 15.10416 | 0.142 | 9.00319
0.13219 | 12.25333 |  | 0.13219 | 15.17413 | 0.126 | 8.81791
0.11498 | 12.51277 |  | 0.11498 | 13.65777 | 0.112 | 8.56623
0.1 | 12.78022 |  | 0.1 | 9.39416 | 0.1 | 8.39063

## Figure 7 - left
Data file for paper:
A catalyst layer optimisation approach using electrochemical impedance spectroscopy for PEM fuel cells operated with pyrolysed transition metal-N-C catalysts
Daniel Malko, Thiago Lopes, Edson A. Ticianelli, Anthony Kucernak
Journal of Power Sources, 2016
DOI: 10.1016/j.jpowsour.2016.05.035
Please cite the above paper if you use this data
Copyright is owned by the authors
Figure7 left a |  | FeCo
1 mg cm^-2 |  |  | 4 mg cm^-2 |  | 6 mg cm^-2
(ReZ,f - ReZ,f=0 / Ohm cm^2) | (ImZ) / Ohm cm^2 |  | (ReZ,f - ReZ,f=0 / Ohm cm^2) | (ImZ) / Ohm cm^2 | (ReZ,f - ReZ,f=0 / Ohm cm^2) | (ImZ) / Ohm cm^2
-0.0018 | -0.000870297 |  | 0.0047 | -0.05087 | 0.000508512 | -0.00339
0.00109 | -0.00137 |  | 0.0059 | -0.04621 | 0.000642687 | -0.00294
0.00248 | -0.000274104 |  | 0.00285 | -0.03924 | 0.00148 | -0.00346
7.41311e-05 | 0.000130491 |  | 0.00275 | -0.03578 | 0.00219 | -0.00336
0.000762528 | 0.00128 |  | 0.00237 | -0.0307 | 0.00117 | -0.00327
0.000151815 | -7.90329e-05 |  | 0.00124 | -0.02696 | 0.000850431 | -0.003
-7.16133e-06 | 0.000165479 |  | 0.000757851 | -0.02332 | 0.000632256 | -0.00255
0.000357949 | 0.000755774 |  | 0.000385461 | -0.02039 | 0.000672879 | -0.00202
0.000615521 | 0.000930454 |  | 5.1623e-05 | -0.01774 | 0.000533547 | -0.00178
0.000857143 | 0.00106 |  | -7.9645e-05 | -0.0154 | 0.000354032 | -0.00157
0.000273573 | 0.00126 |  | -0.000307844 | -0.01329 | 0.00029253 | -0.00112
0.000171428 | 0.00144 |  | -0.000403141 | -0.01152 | 0.000276831 | -0.00093908
0.00035865 | 0.00163 |  | -0.000504686 | -0.00996 | 0.00027047 | -0.000784452
0.000241401 | 0.00191 |  | -0.000589156 | -0.00856 | 0.000261201 | -0.000590151
0.000606484 | 0.00214 |  | -0.000556435 | -0.00728 | 0.00023913 | -0.000433581
0.000248238 | 0.0024 |  | -0.000577749 | -0.00621 | 0.000403058 | -0.000196896
0.00137 | 0.00267 |  | -0.000560454 | -0.00522 | 0.000429713 | -3.112e-05
0.000825402 | 0.00229 |  | -0.000683145 | -0.00461 | 0.000115006 | -0.000465544
0.00108 | 0.00275 |  | -0.000669263 | -0.00384 | -4.41518e-05 | -0.000303816
0.00177 | 0.00298 |  | -0.000610196 | -0.00319 | -5.19253e-05 | -3.77182e-05
0.00119 | 0.00339 |  | -0.00061962 | -0.00252 | 4.74341e-06 | 2.36064e-05
0.0019 | 0.00379 |  | -0.000553 | -0.00198 | -1.42572e-05 | 0.000271236
0.00268 | 0.00431 |  | -0.000499243 | -0.00152 | 0.000379921 | 0.000524072
0.00316 | 0.00466 |  | -0.000379502 | -0.00106 | 0.000434905 | 0.000686211
0.00374 | 0.00502 |  | -0.00026953 | -0.000690097 | 0.000519541 | 0.000793419
0.00406 | 0.0054 |  | 8.896e-06 | -0.00029103 | 0.00060666 | 0.00093304
0.0042 | 0.00585 |  | 0.000137664 | 2.3846e-05 | 0.000667462 | 0.00104
0.00508 | 0.00634 |  | 0.000276433 | 0.000332672 | 0.000950371 | 0.00118
0.00534 | 0.00679 |  | 0.000427112 | 0.000573629 | 0.00104 | 0.00128
0.00593 | 0.00729 |  | 0.000533268 | 0.000827115 | 0.00116 | 0.0014
0.00661 | 0.00783 |  | 0.000788052 | 0.00108 | 0.00128 | 0.0015
0.00738 | 0.00843 |  | 0.000944779 | 0.00131 | 0.00142 | 0.00163
0.00793 | 0.00902 |  | 0.00112 | 0.00153 | 0.00174 | 0.00175
0.00895 | 0.00973 |  | 0.00129 | 0.00174 | 0.00187 | 0.00187
0.00982 | 0.01042 |  | 0.00145 | 0.00195 | 0.00201 | 0.002
0.01053 | 0.01122 |  | 0.00165 | 0.00216 | 0.00216 | 0.00214
0.0113 | 0.01203 |  | 0.00192 | 0.00237 | 0.00233 | 0.00228
0.0121 | 0.0129 |  | 0.00212 | 0.00259 | 0.00252 | 0.00244
0.01294 | 0.01384 |  | 0.00233 | 0.00282 | 0.0027 | 0.00261
0.01427 | 0.01486 |  | 0.00256 | 0.00304 | 0.00289 | 0.00278
0.01531 | 0.01593 |  | 0.00282 | 0.00329 | 0.00311 | 0.00298
0.01612 | 0.01709 |  | 0.00308 | 0.00355 | 0.00334 | 0.00318
0.01756 | 0.01838 |  | 0.00336 | 0.00381 | 0.00357 | 0.0034
0.0187 | 0.01973 |  | 0.00365 | 0.00409 | 0.00383 | 0.00363
0.02004 | 0.02116 |  | 0.00397 | 0.0044 | 0.0041 | 0.00387
0.02126 | 0.02276 |  | 0.00431 | 0.00472 | 0.00438 | 0.00414
0.02294 | 0.02443 |  | 0.00456 | 0.00504 | 0.00468 | 0.00443
0.02444 | 0.02631 |  | 0.00493 | 0.0054 | 0.005 | 0.00473
0.02624 | 0.02827 |  | 0.00533 | 0.00579 | 0.00534 | 0.00506
0.02789 | 0.03039 |  | 0.00576 | 0.0062 | 0.0057 | 0.0054
0.02977 | 0.03275 |  | 0.00621 | 0.00664 | 0.00609 | 0.00578
0.03187 | 0.03518 |  | 0.00669 | 0.00712 | 0.00649 | 0.00618
0.03389 | 0.03799 |  | 0.00719 | 0.00762 | 0.00692 | 0.00661
0.03671 | 0.04098 |  | 0.00778 | 0.0081 | 0.00738 | 0.00708
0.03897 | 0.04426 |  | 0.00833 | 0.00875 | 0.00786 | 0.00758
0.04207 | 0.04783 |  | 0.00902 | 0.00939 | 0.00836 | 0.00812
0.04469 | 0.05175 |  | 0.00968 | 0.01006 | 0.00889 | 0.00871
0.04785 | 0.05615 |  | 0.01036 | 0.0108 | 0.00945 | 0.00934
0.05238 | 0.06082 |  | 0.01105 | 0.01158 | 0.01003 | 0.01004
0.05512 | 0.06595 |  | 0.01179 | 0.01243 | 0.01064 | 0.0108
0.05871 | 0.0717 |  | 0.01262 | 0.01337 | 0.01131 | 0.01157
0.06204 | 0.07803 |  | 0.01337 | 0.01438 | 0.01196 | 0.01248
0.06585 | 0.08502 |  | 0.01417 | 0.01551 | 0.01264 | 0.01349
0.07039 | 0.0926 |  | 0.01496 | 0.01678 | 0.01336 | 0.01462
0.07431 | 0.10132 |  | 0.0158 | 0.01815 | 0.01411 | 0.01587
0.07934 | 0.11082 |  | 0.01661 | 0.01974 | 0.01489 | 0.01726
0.0858 | 0.12144 |  | 0.01743 | 0.02158 | 0.0157 | 0.01883
0.09013 | 0.1335 |  | 0.01825 | 0.02362 | 0.01655 | 0.02057
0.09494 | 0.14644 |  | 0.01913 | 0.02593 | 0.01744 | 0.02256
0.10011 | 0.16132 |  | 0.01994 | 0.02861 | 0.01836 | 0.02478
0.1064 | 0.17816 |  | 0.02084 | 0.03168 | 0.01934 | 0.02732
0.11241 | 0.19697 |  | 0.0217 | 0.03515 | 0.02037 | 0.03016
0.11927 | 0.21795 |  | 0.02254 | 0.03918 | 0.02146 | 0.03336
0.12638 | 0.24251 |  | 0.02358 | 0.04382 | 0.02262 | 0.037
0.13389 | 0.26984 |  | 0.02453 | 0.04914 | 0.02386 | 0.04109
0.14181 | 0.30071 |  | 0.02561 | 0.05522 | 0.02511 | 0.04573
0.14957 | 0.33621 |  | 0.02664 | 0.06216 | 0.02648 | 0.05093
0.15791 | 0.37635 |  | 0.02778 | 0.07005 | 0.02788 | 0.05683
0.16638 | 0.42294 |  | 0.02879 | 0.07896 | 0.02935 | 0.06354
0.17662 | 0.47445 |  | 0.03009 | 0.08935 | 0.03093 | 0.07118
0.18749 | 0.53344 |  | 0.03135 | 0.10127 | 0.03266 | 0.07989
0.19745 | 0.60193 |  | 0.03273 | 0.11467 | 0.03437 | 0.08982
0.20923 | 0.67872 |  | 0.0343 | 0.13028 | 0.03625 | 0.10128
0.22196 | 0.76661 |  | 0.03596 | 0.14806 | 0.03827 | 0.1141
0.23449 | 0.86789 |  | 0.03771 | 0.16831 | 0.04048 | 0.1287
0.2482 | 0.98058 |  | 0.03954 | 0.1918 | 0.0427 | 0.14573
0.2646 | 1.11139 |  | 0.04171 | 0.21841 | 0.04524 | 0.16487
0.2822 | 1.25986 |  | 0.04415 | 0.24889 | 0.04782 | 0.18684
0.30016 | 1.42907 |  | 0.04706 | 0.28424 | 0.05088 | 0.21171
0.32259 | 1.62612 |  | 0.05036 | 0.32412 | 0.0536 | 0.24004
0.34686 | 1.84879 |  | 0.05382 | 0.36954 | 0.05722 | 0.27251
0.37287 | 2.10367 |  | 0.05801 | 0.42269 | 0.06081 | 0.31006
0.4065 | 2.39248 |  | 0.06387 | 0.48335 | 0.06531 | 0.35244
0.4387 | 2.72256 |  | 0.0692 | 0.55354 | 0.06941 | 0.40145
0.47502 | 3.09994 |  | 0.07744 | 0.63224 | 0.07548 | 0.4572
0.51941 | 3.52941 |  | 0.0855 | 0.72274 | 0.0817 | 0.52305
0.5745 | 4.02393 |  | 0.09483 | 0.82439 | 0.08879 | 0.59695
0.63373 | 4.58585 |  | 0.10768 | 0.94364 | 0.09746 | 0.68021
0.69762 | 5.23905 |  | 0.1189 | 1.0778 | 0.10681 | 0.7776
0.7854 | 5.99991 |  | 0.13453 | 1.23112 | 0.11671 | 0.88577
Figure7 left b |  | Fe-1
RH 100 |  |  | RH 75 |  | RH 50 |  | RH 25
(ReZ,f - ReZ,f=0 / Ohm cm^2) | (ImZ) / Ohm cm^2 |  | (ReZ,f - ReZ,f=0 / Ohm cm^2) | (ImZ) / Ohm cm^2 | (ReZ,f - ReZ,f=0 / Ohm cm^2) | (ImZ) / Ohm cm^2 | (ReZ,f - ReZ,f=0 / Ohm cm^2) | (ImZ) / Ohm cm^2
0.00169 | -0.00849 |  | 0.00127 | -0.0071 | 0.0007473 | -0.00714 | 0.00226 | -0.00901
0.00205 | -0.00635 |  | 0.00131 | -0.00882 | 0.0012 | -0.00719 | 0.00122 | -0.00788
0.0006377 | -0.00665 |  | 0.0014 | -0.00625 | 0.00169 | -0.00639 | 0.0018 | -0.00659
0.0006201 | -0.00531 |  | 0.0003689 | -0.00632 | 0.0001318 | -0.00578 | 0.0006195 | -0.00546
0.0003841 | -0.00561 |  | 0.0006155 | -0.00534 | 0.0007331 | -0.00455 | 0.0017 | -0.00524
0.0003599 | -0.00497 |  | 0.00101 | -0.00425 | 0.0007486 | -0.0034 | 0.00125 | -0.00466
0.0003892 | -0.00417 |  | 0.0003651 | -0.00415 | 0.0005013 | -0.00376 | 0.0005905 | -0.00411
0.0002882 | -0.00369 |  | 0.000238 | -0.00368 | 0.0003137 | -0.00335 | 0.0003994 | -0.00364
0.0002245 | -0.00314 |  | 0.0001204 | -0.00322 | 0.000366 | -0.00276 | 0.0002755 | -0.00309
0.0001378 | -0.00275 |  | 0.0001604 | -0.00273 | 0.0002492 | -0.0025 | 0.0002219 | -0.00273
5.74e-05 | -0.0024 |  | 4.96e-05 | -0.0024 | 0.0001238 | -0.00216 | 0.0001563 | -0.00236
7.46e-05 | -0.0021 |  | 8.12e-05 | -0.00214 | 0.0001349 | -0.00187 | 0.0001396 | -0.00209
8.86e-05 | -0.0018 |  | 3.38e-05 | -0.00186 | 0.000112 | -0.00161 | 0.0001626 | -0.00179
8.39e-05 | -0.00156 |  | 5.71e-05 | -0.00155 | 0.0001076 | -0.00136 | 0.0001642 | -0.00152
6.02e-05 | -0.00133 |  | 4.11e-05 | -0.00132 | 6.91e-05 | -0.00113 | 0.0001284 | -0.00128
4.01e-05 | -0.00112 |  | 3.05e-05 | -0.00111 | 7.67e-05 | -0.00092088 | 0.0001216 | -0.00108
4.73e-05 | -0.000909731 |  | 1.73e-05 | -0.000915419 | 7.12e-05 | -0.000744561 | 0.0001036 | -0.000879249
5.99e-05 | -0.00074457 |  | 4.37e-05 | -0.000727987 | 8.44e-05 | -0.000570192 | 0.0001296 | -0.000694753
7.17e-05 | -0.000575311 |  | 5.65e-05 | -0.000562243 | 9.07e-05 | -0.000412315 | 0.0001318 | -0.000535596
2.74e-05 | -0.00058791 |  | -1.95e-05 | -0.000672843 | -9.66e-05 | -0.000393106 | 0.0001043 | -0.000597699
-6.38e-05 | -0.000487099 |  | -8.82e-05 | -0.000487481 | -4.52e-05 | -0.000303018 | 5e-06 | -0.000436234
-4.44e-05 | -0.000358336 |  | -5.25e-05 | -0.000336686 | -1.43e-05 | -0.000190205 | -9.3e-06 | -0.000313089
-7.01e-05 | -0.000231669 |  | -5.45e-05 | -0.000210369 | 0 | -3.63978e-05 | 3.03e-05 | -0.000160063
-9.2e-06 | -5.90946e-05 |  | -2.51e-05 | -6.58842e-05 | -1.67e-05 | 6.16716e-05 | 3.6e-06 | -3.21627e-05
0 | 2.95305e-05 |  | 0 | 5.18314e-05 | 7.1e-06 | 0.000190611 | 4.59e-05 | 7.7599e-05
1.45e-05 | 0.000109885 |  | 2.36e-05 | 0.000132499 | 3.62e-05 | 0.000301984 | 9.3e-05 | 0.000183801
0.0002683 | 0.000278107 |  | 0.0002219 | 0.000301925 | 0.0002518 | 0.000474078 | 0.0002811 | 0.000351173
0.0002702 | 0.00037145 |  | 0.0002633 | 0.000416155 | 0.0003074 | 0.000571607 | 0.0003523 | 0.000443726
0.000336 | 0.000454464 |  | 0.0003166 | 0.000492659 | 0.0003398 | 0.000666349 | 0.0003667 | 0.000528898
0.0003902 | 0.000565193 |  | 0.000383 | 0.000586776 | 0.0004361 | 0.000751205 | 0.0004563 | 0.000623027
0.0004513 | 0.00062327 |  | 0.0004393 | 0.00068423 | 0.0004809 | 0.000844585 | 0.0005169 | 0.000707891
0.0005252 | 0.000724684 |  | 0.0005195 | 0.000769851 | 0.0005793 | 0.000950852 | 0.000602 | 0.000794638
0.0006818 | 0.000805335 |  | 0.0006815 | 0.000859138 | 0.000715 | 0.00104 | 0.0007567 | 0.000912349
0.0007393 | 0.000893433 |  | 0.0007362 | 0.00093841 | 0.0007891 | 0.00114 | 0.0008018 | 0.000976761
0.0007914 | 0.000978286 |  | 0.0008085 | 0.00103 | 0.0008537 | 0.00123 | 0.0008723 | 0.00107
0.0008641 | 0.00106 |  | 0.0008784 | 0.00113 | 0.0009544 | 0.00133 | 0.0009545 | 0.00117
0.0009449 | 0.00114 |  | 0.0009685 | 0.00121 | 0.00103 | 0.00144 | 0.00104 | 0.00126
0.00106 | 0.00124 |  | 0.00105 | 0.00131 | 0.00112 | 0.00154 | 0.00112 | 0.00135
0.00114 | 0.00133 |  | 0.00117 | 0.00142 | 0.00124 | 0.00166 | 0.00124 | 0.00147
0.00122 | 0.00143 |  | 0.00126 | 0.00152 | 0.00134 | 0.00178 | 0.00133 | 0.00158
0.00131 | 0.00155 |  | 0.00136 | 0.00164 | 0.00145 | 0.00191 | 0.00144 | 0.0017
0.00141 | 0.00166 |  | 0.00147 | 0.00176 | 0.00158 | 0.00204 | 0.00155 | 0.00182
0.00152 | 0.00178 |  | 0.00158 | 0.00188 | 0.0017 | 0.00219 | 0.00167 | 0.00195
0.00163 | 0.00191 |  | 0.00171 | 0.00202 | 0.00184 | 0.00234 | 0.0018 | 0.00208
0.00175 | 0.00204 |  | 0.00183 | 0.00216 | 0.00198 | 0.0025 | 0.00193 | 0.00223
0.00182 | 0.00219 |  | 0.00191 | 0.00231 | 0.00213 | 0.00267 | 0.00202 | 0.00239
0.00195 | 0.00234 |  | 0.00205 | 0.00247 | 0.00223 | 0.00285 | 0.00217 | 0.00255
0.00209 | 0.00251 |  | 0.00219 | 0.00264 | 0.0024 | 0.00305 | 0.00234 | 0.00273
0.00224 | 0.00269 |  | 0.00236 | 0.00283 | 0.00257 | 0.00325 | 0.00252 | 0.00293
0.00239 | 0.00288 |  | 0.00253 | 0.00303 | 0.00277 | 0.00347 | 0.00272 | 0.00314
0.00257 | 0.00308 |  | 0.00271 | 0.00324 | 0.00296 | 0.00371 | 0.00292 | 0.00336
0.00275 | 0.00331 |  | 0.0029 | 0.00347 | 0.00318 | 0.00398 | 0.00314 | 0.0036
0.00294 | 0.00354 |  | 0.00311 | 0.00371 | 0.00341 | 0.00425 | 0.00338 | 0.00386
0.00314 | 0.0038 |  | 0.00333 | 0.00398 | 0.00366 | 0.00454 | 0.00364 | 0.00413
0.00337 | 0.00406 |  | 0.00356 | 0.00427 | 0.00392 | 0.00485 | 0.00393 | 0.00444
0.0036 | 0.00437 |  | 0.00381 | 0.00458 | 0.00421 | 0.0052 | 0.00423 | 0.00475
0.00384 | 0.00468 |  | 0.00408 | 0.0049 | 0.00451 | 0.00554 | 0.00456 | 0.00511
0.00411 | 0.00502 |  | 0.00436 | 0.00525 | 0.00482 | 0.00595 | 0.00491 | 0.00547
0.00439 | 0.00539 |  | 0.00466 | 0.00564 | 0.00516 | 0.00636 | 0.00528 | 0.00586
0.00469 | 0.00578 |  | 0.00498 | 0.00604 | 0.00553 | 0.00682 | 0.00566 | 0.00629
0.00501 | 0.00621 |  | 0.00532 | 0.00647 | 0.00591 | 0.0073 | 0.00608 | 0.00675
0.00533 | 0.00666 |  | 0.00568 | 0.00694 | 0.00634 | 0.00782 | 0.00653 | 0.00724
0.0057 | 0.00714 |  | 0.00607 | 0.00744 | 0.00679 | 0.00837 | 0.007 | 0.00777
0.00606 | 0.00767 |  | 0.00649 | 0.00799 | 0.00725 | 0.00897 | 0.00748 | 0.00836
0.00647 | 0.00823 |  | 0.00692 | 0.00858 | 0.00776 | 0.00963 | 0.008 | 0.00898
0.00691 | 0.00884 |  | 0.0074 | 0.00921 | 0.0083 | 0.0103 | 0.00856 | 0.00964
0.00734 | 0.0095 |  | 0.00792 | 0.00989 | 0.00886 | 0.01106 | 0.00915 | 0.01036
0.00782 | 0.0102 |  | 0.00842 | 0.01061 | 0.00944 | 0.01184 | 0.00978 | 0.01112
0.00834 | 0.01097 |  | 0.00897 | 0.01141 | 0.01014 | 0.01271 | 0.01042 | 0.01194
0.00886 | 0.01183 |  | 0.00953 | 0.01227 | 0.01081 | 0.01363 | 0.01114 | 0.01284
0.00941 | 0.01274 |  | 0.01014 | 0.01319 | 0.01152 | 0.01464 | 0.0119 | 0.01381
0.01002 | 0.01375 |  | 0.0108 | 0.01421 | 0.01228 | 0.01572 | 0.01267 | 0.01488
0.01063 | 0.01486 |  | 0.01146 | 0.0153 | 0.01309 | 0.01692 | 0.01349 | 0.01603
0.01126 | 0.01605 |  | 0.01217 | 0.01651 | 0.01401 | 0.01822 | 0.01437 | 0.01729
0.01197 | 0.01739 |  | 0.01289 | 0.01784 | 0.0149 | 0.01964 | 0.01526 | 0.01865
0.01268 | 0.01885 |  | 0.0137 | 0.0193 | 0.0158 | 0.02113 | 0.01636 | 0.02024
0.01344 | 0.02046 |  | 0.01451 | 0.0209 | 0.01678 | 0.02282 | 0.01736 | 0.02189
0.01427 | 0.02224 |  | 0.01536 | 0.02266 | 0.01779 | 0.02465 | 0.01841 | 0.0237
0.0151 | 0.0242 |  | 0.01635 | 0.02467 | 0.01885 | 0.02665 | 0.01953 | 0.02572
0.01609 | 0.02643 |  | 0.0173 | 0.02683 | 0.01995 | 0.02887 | 0.02068 | 0.02791
0.01704 | 0.02882 |  | 0.0183 | 0.02922 | 0.02113 | 0.03132 | 0.02188 | 0.03035
0.01805 | 0.03148 |  | 0.01936 | 0.03185 | 0.02237 | 0.03399 | 0.02314 | 0.03305
0.01914 | 0.03439 |  | 0.02047 | 0.03476 | 0.02373 | 0.03702 | 0.02446 | 0.03603
0.02027 | 0.03762 |  | 0.02166 | 0.03797 | 0.02508 | 0.04033 | 0.02585 | 0.03934
0.02145 | 0.04123 |  | 0.02288 | 0.04152 | 0.02656 | 0.04399 | 0.02733 | 0.04297
0.02267 | 0.04521 |  | 0.02417 | 0.04546 | 0.02811 | 0.04806 | 0.02884 | 0.04706
0.02399 | 0.04962 |  | 0.02552 | 0.0499 | 0.02967 | 0.0526 | 0.03043 | 0.05155
0.02533 | 0.05454 |  | 0.02694 | 0.05481 | 0.03134 | 0.05762 | 0.03216 | 0.05657
0.02677 | 0.06003 |  | 0.02842 | 0.06024 | 0.03316 | 0.06317 | 0.03396 | 0.06215
0.02823 | 0.06613 |  | 0.02997 | 0.06637 | 0.03498 | 0.0694 | 0.03585 | 0.06839
0.02969 | 0.073 |  | 0.03158 | 0.07316 | 0.03699 | 0.0764 | 0.03796 | 0.07535
0.0313 | 0.08069 |  | 0.03325 | 0.08078 | 0.03908 | 0.08414 | 0.03995 | 0.08318
0.03285 | 0.08925 |  | 0.03497 | 0.08925 | 0.04121 | 0.09274 | 0.04203 | 0.09181
0.03461 | 0.09892 |  | 0.0368 | 0.09885 | 0.04344 | 0.10246 | 0.04429 | 0.10154
0.03639 | 0.1098 |  | 0.03856 | 0.10956 | 0.04578 | 0.11331 | 0.04666 | 0.11247
0.03816 | 0.12209 |  | 0.04059 | 0.12163 | 0.0484 | 0.12546 | 0.04911 | 0.12461
0.04018 | 0.13579 |  | 0.04266 | 0.13519 | 0.05091 | 0.1392 | 0.05156 | 0.1383
0.04215 | 0.15135 |  | 0.04487 | 0.1505 | 0.05383 | 0.15458 | 0.05428 | 0.15371
0.04449 | 0.16871 |  | 0.04709 | 0.16772 | 0.05675 | 0.17185 | 0.05628 | 0.17047
0.04664 | 0.18831 |  | 0.04939 | 0.18706 | 0.06179 | 0.19229 | 0.05693 | 0.18923
Figure7 left c |  | Fe-1
RH 100 |  |  | RH 75 |  | RH 50 |  | RH 25
(ReZ,f - ReZ,f=0 / Ohm cm^2) | (ImZ) / Ohm cm^2 |  | (ReZ,f - ReZ,f=0 / Ohm cm^2) | (ImZ) / Ohm cm^2 | (ReZ,f - ReZ,f=0 / Ohm cm^2) | (ImZ) / Ohm cm^2 | (ReZ,f - ReZ,f=0 / Ohm cm^2) | (ImZ) / Ohm cm^2
-0.0019 | -0.01083 |  | 0 | 0.00322 | -0.00211 | -0.00895 | 0 | 0.00018798
4e-05 | -0.00554 |  | 0.00095 | 0.00351 | -0.00245 | -0.00574 | 0.00134 | 0.00209
0.00296 | -0.00642 |  | 0.0006 | 0.00347 | -0.00227 | -0.00518 | 0.00262 | 0.00344
-0.00159 | -0.00498 |  | 0.00256 | 0.00401 | 0.00035 | -0.00496 | 0.00236 | 0.00276
0.00105 | -0.00442 |  | 0.00189 | 0.00349 | 0 | -0.00118 | 0.00571 | 0.00461
0.00042 | -0.00393 |  | 0.0026 | 0.0024 | 0.0002 | -0.00138 | 0.00108 | -0.00163
0.00091 | -0.00314 |  | 0.00311 | 0.00358 | 0.00101 | -0.00126 | 0.00215 | -0.00074005
0.00127 | -0.00231 |  | 0.0037 | 0.00308 | 0.00153 | -0.00083462 | 0.00303 | 0.00161
0.00199 | -0.00143 |  | 0.00421 | 0.0036 | 0.00198 | 1.1806e-05 | 0.00355 | 0.00323
0.00276 | -0.00050407 |  | 0.00487 | 0.00406 | 0.00305 | 0.00097606 | 0.00853 | 0.0064
0.00319 | -0.00054487 |  | 0.00547 | 0.00457 | 0.00331 | 0.00096781 | 0.0089 | 0.00826
0.00349 | 0.00014566 |  | 0.00615 | 0.00544 | 0.00398 | 0.0018 | 0.01029 | 0.00919
0.00378 | 0.00054419 |  | 0.00675 | 0.00509 | 0.0043 | 0.00207 | 0.01097 | 0.00892
0.0039 | 0.00087669 |  | 0.00718 | 0.00527 | 0.00464 | 0.00239 | 0.01166 | 0.00947
0.00416 | 0.00126 |  | 0.00759 | 0.00549 | 0.005 | 0.00246 | 0.01261 | 0.00988
0.00445 | 0.0016 |  | 0.00803 | 0.00562 | 0.00531 | 0.0027 | 0.01313 | 0.01052
0.00466 | 0.0016 |  | 0.00849 | 0.006 | 0.00562 | 0.00293 | 0.01429 | 0.01139
0.0047 | 0.00156 |  | 0.00877 | 0.00585 | 0.00563 | 0.00286 | 0.01448 | 0.01165
0.00422 | 0.00126 |  | 0.0085 | 0.00592 | 0.00556 | 0.00273 | 0.01468 | 0.01113
0.00463 | 0.00163 |  | 0.00919 | 0.00581 | 0.00586 | 0.00261 | 0.01514 | 0.0121
0.0049 | 0.0019 |  | 0.00992 | 0.00602 | 0.00652 | 0.00275 | 0.01596 | 0.01303
0.00512 | 0.00216 |  | 0.01031 | 0.00649 | 0.00679 | 0.00322 | 0.0169 | 0.01449
0.00538 | 0.00242 |  | 0.01104 | 0.00672 | 0.00715 | 0.00351 | 0.01813 | 0.01536
0.00575 | 0.00263 |  | 0.01165 | 0.00716 | 0.00759 | 0.00366 | 0.01927 | 0.01652
0.00596 | 0.00277 |  | 0.01197 | 0.00714 | 0.00788 | 0.00378 | 0.02232 | 0.01822
0.00622 | 0.0031 |  | 0.01281 | 0.00749 | 0.00838 | 0.00397 | 0.02377 | 0.01921
0.00664 | 0.00319 |  | 0.0133 | 0.0078 | 0.00889 | 0.00409 | 0.02535 | 0.02038
0.00774 | 0.00353 |  | 0.01458 | 0.00827 | 0.00997 | 0.00438 | 0.02686 | 0.02142
0.00807 | 0.00364 |  | 0.01529 | 0.00852 | 0.01038 | 0.00448 | 0.02854 | 0.02274
0.00824 | 0.00383 |  | 0.01591 | 0.00873 | 0.01073 | 0.00458 | 0.03002 | 0.02399
0.00861 | 0.004 |  | 0.01665 | 0.00899 | 0.0111 | 0.00469 | 0.03183 | 0.02532
0.00896 | 0.00417 |  | 0.01744 | 0.00927 | 0.01155 | 0.00482 | 0.03383 | 0.02693
0.0093 | 0.00437 |  | 0.01822 | 0.00962 | 0.01201 | 0.00495 | 0.03614 | 0.02858
0.01001 | 0.00456 |  | 0.01902 | 0.00988 | 0.01241 | 0.00505 | 0.03816 | 0.03022
0.01034 | 0.00479 |  | 0.01976 | 0.01016 | 0.01281 | 0.00522 | 0.04025 | 0.03199
0.01067 | 0.00503 |  | 0.02064 | 0.01049 | 0.01324 | 0.00538 | 0.04287 | 0.03394
0.01104 | 0.00529 |  | 0.02156 | 0.0108 | 0.01405 | 0.00556 | 0.04556 | 0.03596
0.01141 | 0.00556 |  | 0.02249 | 0.01114 | 0.01453 | 0.00576 | 0.04844 | 0.03814
0.0118 | 0.00589 |  | 0.02339 | 0.01148 | 0.01497 | 0.00598 | 0.0513 | 0.04042
0.01215 | 0.00623 |  | 0.02428 | 0.01183 | 0.01536 | 0.00619 | 0.05445 | 0.04288
0.01259 | 0.00662 |  | 0.0253 | 0.01218 | 0.01585 | 0.00646 | 0.05793 | 0.0454
0.01303 | 0.00703 |  | 0.02634 | 0.01255 | 0.01635 | 0.00673 | 0.06151 | 0.04816
0.0135 | 0.00748 |  | 0.02736 | 0.01294 | 0.01681 | 0.00704 | 0.06535 | 0.05108
0.01397 | 0.00801 |  | 0.02843 | 0.01334 | 0.01735 | 0.0074 | 0.06947 | 0.05411
0.01447 | 0.00856 |  | 0.02948 | 0.01376 | 0.01784 | 0.00779 | 0.07381 | 0.05732
0.01507 | 0.00921 |  | 0.03063 | 0.01425 | 0.01838 | 0.00822 | 0.07841 | 0.06081
0.0157 | 0.0099 |  | 0.03172 | 0.01472 | 0.01895 | 0.0087 | 0.08333 | 0.06439
0.01635 | 0.01066 |  | 0.03288 | 0.01524 | 0.01954 | 0.00925 | 0.08863 | 0.06815
0.01709 | 0.01146 |  | 0.03402 | 0.01575 | 0.02012 | 0.00983 | 0.09433 | 0.07213
0.01782 | 0.01236 |  | 0.03521 | 0.01634 | 0.02076 | 0.01046 | 0.10025 | 0.07634
0.01863 | 0.01337 |  | 0.03645 | 0.01698 | 0.02143 | 0.01119 | 0.1066 | 0.08066
0.01947 | 0.01445 |  | 0.03767 | 0.01769 | 0.02208 | 0.01193 | 0.11327 | 0.08525
0.0204 | 0.01567 |  | 0.03889 | 0.01846 | 0.0229 | 0.01284 | 0.12067 | 0.08992
0.02135 | 0.01699 |  | 0.04015 | 0.01938 | 0.02366 | 0.01383 | 0.12893 | 0.0948
0.02238 | 0.01844 |  | 0.04141 | 0.02027 | 0.02452 | 0.01487 | 0.13631 | 0.09979
0.02349 | 0.02004 |  | 0.04272 | 0.02139 | 0.02544 | 0.01606 | 0.14466 | 0.10485
0.02472 | 0.02182 |  | 0.04406 | 0.02259 | 0.0264 | 0.01736 | 0.1536 | 0.11021
0.02604 | 0.02373 |  | 0.04546 | 0.02398 | 0.02741 | 0.01877 | 0.16291 | 0.11567
0.02745 | 0.02585 |  | 0.04686 | 0.02548 | 0.02848 | 0.02039 | 0.17289 | 0.12112
0.02896 | 0.02818 |  | 0.04835 | 0.02723 | 0.0297 | 0.02216 | 0.183 | 0.12713
0.0306 | 0.03059 |  | 0.04981 | 0.02897 | 0.03093 | 0.02405 | 0.1932 | 0.1326
0.03239 | 0.03341 |  | 0.05139 | 0.0311 | 0.03228 | 0.02614 | 0.20392 | 0.13882
0.03442 | 0.03644 |  | 0.05309 | 0.03358 | 0.03381 | 0.02852 | 0.21493 | 0.14561
0.03655 | 0.03979 |  | 0.05482 | 0.03632 | 0.03541 | 0.03112 | 0.22624 | 0.1528
0.03898 | 0.04341 |  | 0.05672 | 0.03938 | 0.03702 | 0.03393 | 0.23803 | 0.15985
0.04155 | 0.04743 |  | 0.05881 | 0.04285 | 0.03899 | 0.03718 | 0.24998 | 0.16865
0.04441 | 0.0518 |  | 0.06089 | 0.04666 | 0.04094 | 0.04067 | 0.26235 | 0.17832
0.04752 | 0.05657 |  | 0.06328 | 0.05104 | 0.04288 | 0.04456 | 0.27579 | 0.18892
0.05088 | 0.06176 |  | 0.06569 | 0.05588 | 0.04526 | 0.04866 | 0.28882 | 0.20028
0.05459 | 0.06743 |  | 0.06847 | 0.06139 | 0.04795 | 0.05345 | 0.30321 | 0.21303
0.05864 | 0.07371 |  | 0.07141 | 0.06754 | 0.05061 | 0.05885 | 0.31696 | 0.22719
0.06274 | 0.08041 |  | 0.07439 | 0.0742 | 0.05376 | 0.06436 | 0.32972 | 0.24406
0.0675 | 0.0879 |  | 0.07788 | 0.08183 | 0.05699 | 0.0707 | 0.3446 | 0.26185
0.07254 | 0.09604 |  | 0.08145 | 0.08995 | 0.06035 | 0.07781 | 0.35778 | 0.2813
0.07827 | 0.10491 |  | 0.08609 | 0.09913 | 0.06417 | 0.08559 | 0.37789 | 0.29907
0.08426 | 0.11451 |  | 0.09108 | 0.11013 | 0.06846 | 0.09428 | 0.39656 | 0.32287
0.09072 | 0.12549 |  | 0.09512 | 0.12078 | 0.07276 | 0.10387 | 0.41463 | 0.35122
0.09769 | 0.13712 |  | 0.10176 | 0.13444 | 0.07765 | 0.11408 | 0.43188 | 0.38882
0.10489 | 0.15022 |  | 0.1067 | 0.14856 | 0.08301 | 0.12669 | 0.45378 | 0.4243
0.11288 | 0.16432 |  | 0.11339 | 0.16389 | 0.08863 | 0.13991 | 0.47658 | 0.45615
0.12161 | 0.18005 |  | 0.12256 | 0.18141 | 0.09441 | 0.15426 | 0.49728 | 0.49844
0.13054 | 0.19763 |  | 0.13039 | 0.20398 | 0.1015 | 0.17136 | 0.52768 | 0.55246
0.14022 | 0.21686 |  | 0.13913 | 0.22499 | 0.10828 | 0.18941 | 0.54718 | 0.60535
0.15088 | 0.23809 |  | 0.14839 | 0.24971 | 0.11639 | 0.21001 | 0.57768 | 0.66234
0.16184 | 0.26211 |  | 0.15814 | 0.27342 | 0.12505 | 0.23318 | 0.61248 | 0.72793
0.17322 | 0.28932 |  | 0.16976 | 0.30558 | 0.13401 | 0.2589 | 0.65208 | 0.80364
0.18552 | 0.31939 |  | 0.17956 | 0.33859 | 0.14375 | 0.28818 | 0.68878 | 0.88648
0.19926 | 0.35317 |  | 0.19278 | 0.37665 | 0.15467 | 0.32117 | 0.72968 | 0.98337
0.2113 | 0.38813 |  | 0.20746 | 0.41962 | 0.16618 | 0.35733 | 0.77528 | 1.0837
0.22613 | 0.43022 |  | 0.22291 | 0.46633 | 0.17646 | 0.39653 | 0.81928 | 1.2011
0.2432 | 0.47777 |  | 0.24114 | 0.52065 | 0.19 | 0.4423 | 0.87718 | 1.3254
0.26141 | 0.53101 |  | 0.26168 | 0.57922 | 0.20541 | 0.49351 | 0.93568 | 1.4724
0.2807 | 0.59077 |  | 0.28208 | 0.64612 | 0.22218 | 0.55209 | 1.00168 | 1.6301
0.30206 | 0.65763 |  | 0.30733 | 0.72134 | 0.24034 | 0.61774 | 1.07688 | 1.8127
0.3249 | 0.73352 |  | 0.33342 | 0.80507 | 0.25916 | 0.69115 | 1.16098 | 2.0111
0.35046 | 0.81904 |  | 0.36102 | 0.89934 | 0.28164 | 0.77341 | 1.24548 | 2.2351
0.37483 | 0.91589 |  | 0.39284 | 1.0046 | 0.30402 | 0.86797 | 1.33938 | 2.4778
0.40611 | 1.0249 |  | 0.42758 | 1.1249 | 0.33215 | 0.97433 | 1.45278 | 2.7605
0.43632 | 1.1473 |  | 0.46577 | 1.2582 | 0.36118 | 1.0939 | 1.57798 | 3.0829
0.47425 | 1.2881 |  | 0.50659 | 1.4074 | 0.39165 | 1.2283 | 1.70058 | 3.4358

## Figure 7 - right
Data file for paper:
A catalyst layer optimisation approach using electrochemical impedance spectroscopy for PEM fuel cells operated with pyrolysed transition metal-N-C catalysts
Daniel Malko, Thiago Lopes, Edson A. Ticianelli, Anthony Kucernak
Journal of Power Sources, 2016
DOI: 10.1016/j.jpowsour.2016.05.035
Please cite the above paper if you use this data
Copyright is owned by the authors
Figure 7 a right |  | FeCo
1 mg cm^-2 |  |  | 4 mg cm^-2 |  | 6 mg cm^-2
f / Hz | theta / deg |  | f / Hz | theta / deg | f / Hz | theta / deg
99998.47412 | 25.74395 |  | 99998.47412 | -84.71875 | 99998.47412 | -81.48067
86973.19031 | -51.53901 |  | 86973.19031 | -82.71963 | 86973.19031 | -77.67786
75645.44678 | -6.29691 |  | 75645.44678 | -85.85192 | 75645.44678 | -66.88448
65792.08374 | 60.39931 |  | 65792.08374 | -85.59702 | 65792.08374 | -56.87682
57223.32001 | 59.30665 |  | 57223.32001 | -85.58729 | 57223.32001 | -70.21251
49769.40155 | -27.50098 |  | 49769.40155 | -87.37144 | 49769.40155 | -74.1594
43287.27722 | -87.52199 |  | 43287.27722 | -88.13902 | 43287.27722 | -76.08896
37648.20099 | 64.65684 |  | 37648.20099 | -88.91705 | 37648.20099 | -71.56508
32744.40765 | 56.51425 |  | 32744.40765 | -89.83331 | 32744.40765 | -73.33183
28479.57611 | 51.0177 |  | 28479.57611 | 89.70364 | 28479.57611 | -77.29727
24770.73669 | 77.70282 |  | 24770.73669 | 88.67349 | 24770.73669 | -75.32293
21543.97964 | 83.22007 |  | 21543.97964 | 87.99494 | 21543.97964 | -73.575
18737.79297 | 77.56435 |  | 18737.79297 | 87.09969 | 18737.79297 | -70.97638
16297.81723 | 82.79162 |  | 16297.81723 | 86.06469 | 16297.81723 | -66.12582
14174.9382 | 74.17339 |  | 14174.9382 | 85.63003 | 14174.9382 | -61.12226
12327.90947 | 84.09186 |  | 12327.90947 | 84.68336 | 12327.90947 | -26.03572
10722.8756 | 62.93478 |  | 10722.8756 | 83.87341 | 10722.8756 | -4.14216
9325.98114 | 70.18194 |  | 9325.98114 | 81.5765 | 9325.98114 | -76.12372
8111.23848 | 68.61319 |  | 8111.23848 | 80.11909 | 8111.23848 | 81.73144
7054.68655 | 59.22622 |  | 7054.68655 | 79.16086 | 7054.68655 | 35.9944
6135.82134 | 70.60534 |  | 6135.82134 | 76.17169 | 6135.82134 | 78.63843
5336.64227 | 63.40341 |  | 5336.64227 | 74.3581 | 5336.64227 | -86.99108
4641.5329 | 58.08479 |  | 4641.5329 | 71.84168 | 4641.5329 | 54.06011
4036.90338 | 55.85505 |  | 4036.90338 | 70.23213 | 4036.90338 | 57.63444
3511.13081 | 53.344 |  | 3511.13081 | 68.66596 | 3511.13081 | 56.78271
3053.84398 | 53.07673 |  | 3053.84397 | -88.24917 | 3053.84398 | 56.96817
2656.04258 | 54.29322 |  | 2656.04258 | 9.8272 | 2656.04258 | 57.24596
2310.03761 | 51.28862 |  | 2310.03761 | 50.27519 | 2310.03761 | 51.15839
2009.15337 | 51.80241 |  | 2009.15337 | 53.32941 | 2009.15337 | 50.85869
1747.51878 | 50.88662 |  | 1747.51878 | 57.18881 | 1747.51878 | 50.47525
1519.91844 | 49.83196 |  | 1519.91844 | 53.98008 | 1519.91844 | 49.55894
1321.91181 | 48.79057 |  | 1321.91181 | 54.13739 | 1321.91181 | 48.90877
1149.8034 | 48.6972 |  | 1149.8034 | 53.74905 | 1149.8034 | 45.1127
999.98713 | 47.39228 |  | 999.98713 | 53.49445 | 999.98713 | 44.90549
869.75098 | 46.71478 |  | 869.75098 | 53.30481 | 869.75098 | 44.9434
756.45745 | 46.80665 |  | 756.45745 | 52.57018 | 756.45745 | 44.71884
657.93097 | 46.80494 |  | 657.93097 | 51.11172 | 657.93097 | 44.47088
572.23439 | 46.82343 |  | 572.23439 | 50.77615 | 572.23439 | 44.12344
497.69878 | 46.92237 |  | 497.69878 | 50.39493 | 497.69878 | 44.02673
432.87873 | 46.15885 |  | 432.87873 | 49.88026 | 432.87873 | 43.87239
376.48529 | 46.13757 |  | 376.48529 | 49.45377 | 376.48529 | 43.77656
327.44557 | 46.67824 |  | 327.44557 | 49.0126 | 327.44557 | 43.56529
284.79844 | 46.31043 |  | 284.79844 | 48.58745 | 284.79844 | 43.58052
247.70945 | 46.53483 |  | 247.70945 | 48.25937 | 247.70945 | 43.43973
215.43726 | 46.5542 |  | 215.43726 | 47.90584 | 215.43726 | 43.40006
187.37838 | 46.95384 |  | 187.37838 | 47.62651 | 187.37838 | 43.41209
162.97773 | 46.80182 |  | 162.97773 | 47.8804 | 162.97773 | 43.43631
141.7473 | 47.1037 |  | 141.7473 | 47.63484 | 141.7473 | 43.43831
123.27731 | 47.13185 |  | 123.27731 | 47.39801 | 123.27731 | 43.43404
107.22876 | 47.45389 |  | 107.22876 | 47.12371 | 107.22876 | 43.4648
93.25892 | 47.72965 |  | 93.25892 | 46.94933 | 93.25892 | 43.52448
81.11261 | 47.8245 |  | 81.11261 | 46.76194 | 81.11261 | 43.59846
70.54769 | 48.26281 |  | 70.54769 | 46.66183 | 70.54769 | 43.6661
61.35739 | 48.14541 |  | 61.35739 | 46.13737 | 61.35739 | 43.83697
53.36665 | 48.63613 |  | 53.36665 | 46.39187 | 53.36665 | 43.96066
46.41525 | 48.66693 |  | 46.41525 | 46.16171 | 46.41525 | 44.1766
40.37004 | 49.18208 |  | 40.37004 | 46.12345 | 40.37004 | 44.38647
35.11179 | 49.56213 |  | 35.11179 | 46.19251 | 35.11179 | 44.67996
30.539 | 49.26548 |  | 30.539 | 46.34551 | 30.539 | 45.01993
26.56039 | 50.11239 |  | 26.56039 | 46.52044 | 26.56039 | 45.41863
23.10053 | 50.68799 |  | 23.10053 | 46.64139 | 23.10053 | 45.66742
20.09142 | 51.51511 |  | 20.09142 | 47.07733 | 20.09142 | 46.23295
17.47441 | 52.24421 |  | 17.47441 | 47.58706 | 17.47441 | 46.86687
15.19872 | 52.75903 |  | 15.19872 | 48.28694 | 15.19872 | 47.57838
13.21873 | 53.74309 |  | 13.21873 | 48.96693 | 13.21873 | 48.36712
11.49764 | 54.3982 |  | 11.49764 | 49.91752 | 11.49764 | 49.23086
9.99984 | 54.75948 |  | 9.99984 | 51.06629 | 9.99984 | 50.18461
8.69716 | 55.97618 |  | 8.69716 | 52.3025 | 8.69716 | 51.18484
7.56455 | 57.04348 |  | 7.56455 | 53.58598 | 7.56455 | 52.29798
6.57921 | 58.17814 |  | 6.57921 | 55.13353 | 6.57921 | 53.46132
5.7224 | 59.15369 |  | 5.7224 | 56.66074 | 5.7224 | 54.69743
4.97699 | 60.28768 |  | 4.97699 | 58.30873 | 4.97699 | 55.9627
4.32879 | 61.31003 |  | 4.32879 | 60.08953 | 4.32879 | 57.24621
3.76487 | 62.47465 |  | 3.76487 | 61.71803 | 3.76487 | 58.55683
3.27447 | 63.61054 |  | 3.27447 | 63.46945 | 3.27447 | 59.86327
2.84798 | 64.75285 |  | 2.84798 | 65.11909 | 2.84798 | 61.23165
2.47709 | 66.01714 |  | 2.47709 | 66.80141 | 2.47709 | 62.52908
2.15438 | 67.23803 |  | 2.15438 | 68.36433 | 2.15438 | 63.86767
1.87382 | 68.52553 |  | 1.87382 | 69.97032 | 1.87382 | 65.20965
1.62981 | 69.58171 |  | 1.62981 | 71.39196 | 1.62981 | 66.51367
1.41753 | 70.63462 |  | 1.41753 | 72.79918 | 1.41753 | 67.76351
1.23281 | 71.83903 |  | 1.23281 | 74.07085 | 1.23281 | 69.05887
1.0723 | 72.86661 |  | 1.0723 | 75.25209 | 1.0723 | 70.30901
0.9326 | 73.85243 |  | 0.9326 | 76.35016 | 0.9326 | 71.45588
0.81112 | 74.88037 |  | 0.81112 | 77.37074 | 0.81112 | 72.5403
0.70548 | 75.79597 |  | 0.70548 | 78.35124 | 0.70548 | 73.6682
0.61358 | 76.60846 |  | 0.61358 | 79.18949 | 0.61358 | 74.65639
0.53366 | 77.37474 |  | 0.53366 | 79.94 | 0.53366 | 75.64322
0.46416 | 78.13791 |  | 0.46416 | 80.59834 | 0.46416 | 76.48781
0.40369 | 78.7795 |  | 0.40369 | 81.16811 | 0.40369 | 77.4126
0.35112 | 79.37414 |  | 0.35112 | 81.71414 | 0.35112 | 78.14162
0.30539 | 79.94894 |  | 0.30539 | 82.18584 | 0.30539 | 78.90287
0.2656 | 80.35711 |  | 0.2656 | 82.47295 | 0.2656 | 79.50126
0.23101 | 80.84623 |  | 0.23101 | 82.87375 | 0.23101 | 80.1911
0.20092 | 81.28795 |  | 0.20092 | 83.01652 | 0.20092 | 80.62522
0.17475 | 81.6281 |  | 0.17475 | 83.25352 | 0.17475 | 81.12244
0.15199 | 81.87474 |  | 0.15199 | 83.43828 | 0.15199 | 81.53966
0.13219 | 82.13197 |  | 0.13219 | 83.48995 | 0.13219 | 81.84625
0.11498 | 82.41527 |  | 0.11498 | 83.70482 | 0.11498 | 82.17918
0.1 | 82.54232 |  | 0.1 | 83.76391 | 0.1 | 82.49409
Figure7 right b |  | Fe-1
RH 100 |  |  | RH 75 |  |  | RH 50 |  | RH 25
f / Hz | theta / deg |  | f / Hz | theta / deg |  | f / Hz | theta / deg | f / Hz | theta / deg
99998.5 | -78.72284 |  | 99998.5 | -79.86955 |  | 99998.5 | -75.93641 | 99998.5 | -84.02477
88399.9 | -72.12505 |  | 88399.9 | -81.57728 |  | 88399.9 | -81.18186 | 88399.9 | -80.49043
78146 | -84.52013 |  | 78146 | -77.35145 |  | 78146 | -74.70869 | 78146 | -75.15927
69080.4 | -83.33883 |  | 69080.4 | -86.66192 |  | 69080.4 | -83.52683 | 69080.4 | -88.69351
61067.6 | -86.0859 |  | 61067.6 | -83.42184 |  | 61067.6 | -72.03197 | 61067.6 | -80.84187
53984.6 | -85.85975 |  | 53984.6 | -76.63761 |  | 53984.6 | -74.95736 | 53984.6 | -77.59757
47722.8 | -84.66701 |  | 47722.8 | -84.97578 |  | 47722.8 | -81.82982 | 47722.8 | -82.41403
42186.7 | -85.53307 |  | 42186.7 | -86.29872 |  | 42186.7 | -83.74601 | 42186.7 | -84.65421
37293.4 | -85.90727 |  | 37293.4 | -87.86007 |  | 37293.4 | -84.90436 | 37293.4 | -82.45699
32967.6 | -87.13093 |  | 32967.6 | -86.63393 |  | 32967.6 | -85.36103 | 32967.6 | -84.30566
29143.8 | -88.63208 |  | 29143.8 | -88.81392 |  | 29143.8 | -86.20357 | 29143.8 | -86.71338
25762.6 | -87.96328 |  | 25762.6 | -87.82362 |  | 25762.6 | -86.17107 | 25762.6 | -85.86514
22774.7 | -87.17431 |  | 22774.7 | -88.95711 |  | 22774.7 | -84.8069 | 22774.7 | -86.03265
20132.5 | -86.91392 |  | 20132.5 | -87.89478 |  | 20132.5 | -83.82107 | 20132.5 | -85.46159
17797.9 | -87.40649 |  | 17797.9 | -88.21489 |  | 17797.9 | -84.27346 | 17797.9 | -86.50668
15732.8 | -87.94917 |  | 15732.8 | -88.42118 |  | 15732.8 | -83.58787 | 15732.8 | -85.23883
13907.9 | -87.02368 |  | 13907.9 | -88.91733 |  | 13907.9 | -83.27995 | 13907.9 | -84.5376
12294.8 | -85.40051 |  | 12294.8 | -86.56474 |  | 12294.8 | -79.43343 | 12294.8 | -81.5802
10868.8 | -82.89596 |  | 10868.8 | -84.26159 |  | 10868.8 | -76.17528 | 10868.8 | -77.59381
9607.79 | -87.33162 |  | 9607.79 | 88.33995 |  | 9607.79 | -80.10141 | 9607.79 | 76.19396
8493.42 | 82.5379 |  | 8493.42 | 79.74441 |  | 8493.42 | -89.34332 | 8493.42 | 81.51597
7508.28 | 82.93671 |  | 7508.28 | 81.13715 |  | 7508.28 | 88.29859 | 7508.28 | 85.70048
6637.22 | 73.16487 |  | 6637.22 | 75.47578 |  | 6637.22 | -79.28072 | 6637.22 | --
5867.36 | 81.15108 |  | 5867.36 | 69.14459 |  | 5867.36 | -83.61341 | 5867.36 | -74.84829
5186.8 | -- |  | 5186.8 | -- |  | 5186.8 | 59.39558 | 5186.8 | 87.8668
4585.15 | 82.4829 |  | 4585.15 | 79.9007 |  | 4585.15 | 63.16141 | 4585.15 | 83.16435
4053.24 | 46.02824 |  | 4053.24 | 53.68595 |  | 4053.24 | 51.32412 | 4053.24 | 62.02561
3583.01 | 53.96712 |  | 3583.01 | 57.67859 |  | 3583.01 | 51.55189 | 3583.01 | 61.72943
3167.45 | 53.52328 |  | 3167.45 | 57.27377 |  | 3167.45 | 55.26533 | 3167.45 | 62.98101
2800.05 | 55.37944 |  | 2800.05 | 56.86674 |  | 2800.05 | 53.78125 | 2800.05 | 59.86338
2475.26 | 54.09229 |  | 2475.26 | 57.29809 |  | 2475.26 | 53.86319 | 2475.26 | 60.34316
2188.15 | 54.06804 |  | 2188.15 | 55.98829 |  | 2188.15 | 52.85324 | 2188.15 | 58.64843
1934.41 | 49.74861 |  | 1934.41 | 51.57725 |  | 1934.41 | 50.32777 | 1934.41 | 55.4781
1710 | 50.39285 |  | 1710 | 51.88516 |  | 1710 | 50.61824 | 1710 | 55.19796
1511.6 | 51.02832 |  | 1511.6 | 51.92539 |  | 1511.6 | 50.90562 | 1511.6 | 55.13797
1336.31 | 50.77108 |  | 1336.31 | 52.07994 |  | 1336.31 | 50.71586 | 1336.31 | 54.31782
1181.3 | 50.41951 |  | 1181.3 | 51.37168 |  | 1181.3 | 50.4217 | 1181.3 | 54.21121
1044.3 | 49.34805 |  | 1044.3 | 51.13704 |  | 1044.3 | 50.37196 | 1044.3 | 54.10038
923.127 | 49.57618 |  | 923.127 | 50.47514 |  | 923.127 | 49.91391 | 923.127 | 53.18857
816.047 | 49.68036 |  | 816.047 | 50.33779 |  | 816.047 | 49.87124 | 816.047 | 52.94973
721.38 | 49.62298 |  | 721.38 | 50.21595 |  | 721.38 | 49.64991 | 721.38 | 52.7361
637.71 | 49.55039 |  | 637.71 | 50.15643 |  | 637.71 | 49.57254 | 637.71 | 52.3812
563.741 | 49.54867 |  | 563.741 | 49.8702 |  | 563.741 | 49.37596 | 563.741 | 52.11892
498.34 | 49.50243 |  | 498.34 | 49.76637 |  | 498.34 | 49.25334 | 498.34 | 51.79602
440.538 | 49.44591 |  | 440.538 | 49.73426 |  | 440.538 | 49.12727 | 440.538 | 51.69825
389.434 | 50.24514 |  | 389.434 | 50.42067 |  | 389.434 | 49.7087 | 389.434 | 51.49647
344.269 | 50.23356 |  | 344.269 | 50.32294 |  | 344.269 | 49.5834 | 344.269 | 51.94294
304.326 | 50.16353 |  | 304.326 | 50.30845 |  | 304.326 | 49.44288 | 304.326 | 51.78416
269.026 | 50.23001 |  | 269.026 | 50.2017 |  | 269.026 | 49.2859 | 269.026 | 51.6544
237.83 | 50.23058 |  | 237.83 | 50.17834 |  | 237.83 | 49.10695 | 237.83 | 51.44677
210.24 | 50.22123 |  | 210.24 | 50.12402 |  | 210.24 | 49.02396 | 210.24 | 51.39146
185.847 | 50.29632 |  | 185.847 | 50.15884 |  | 185.847 | 48.86518 | 185.847 | 51.32793
164.289 | 50.34434 |  | 164.289 | 50.09925 |  | 164.289 | 48.76382 | 164.289 | 51.21942
145.238 | 50.39457 |  | 145.238 | 50.14602 |  | 145.238 | 48.61425 | 145.238 | 51.11884
128.388 | 50.33732 |  | 128.388 | 50.20056 |  | 128.388 | 48.4513 | 128.388 | 51.06368
113.5 | 50.49826 |  | 113.5 | 50.21703 |  | 113.5 | 48.29313 | 113.5 | 51.028
100.33 | 50.62179 |  | 100.33 | 50.26955 |  | 100.33 | 48.24292 | 100.33 | 50.89534
88.6936 | 50.69118 |  | 88.6936 | 50.34529 |  | 88.6936 | 48.10561 | 88.6936 | 50.98266
78.4043 | 50.83824 |  | 78.4043 | 50.42676 |  | 78.4043 | 48.01884 | 78.4043 | 50.91979
69.3109 | 50.94036 |  | 69.3109 | 50.48916 |  | 69.3109 | 48.00658 | 69.3109 | 50.95958
61.2698 | 51.10402 |  | 61.2698 | 50.56132 |  | 61.2698 | 47.96548 | 61.2698 | 51.00997
54.1639 | 51.33396 |  | 54.1639 | 50.68931 |  | 54.1639 | 47.9511 | 54.1639 | 50.9493
47.8802 | 51.42173 |  | 47.8802 | 50.77053 |  | 47.8802 | 47.98067 | 47.8802 | 50.96788
42.3267 | 51.66936 |  | 42.3267 | 50.93955 |  | 42.3267 | 48.16965 | 42.3267 | 51.07065
37.4168 | 51.82055 |  | 37.4168 | 51.11233 |  | 37.4168 | 48.29425 | 37.4168 | 51.12243
33.0769 | 51.99264 |  | 33.0769 | 51.24001 |  | 33.0769 | 48.3771 | 33.0769 | 51.15158
29.2393 | 52.2988 |  | 29.2393 | 51.33778 |  | 29.2393 | 48.54645 | 29.2393 | 51.29221
25.8475 | 52.5265 |  | 25.8475 | 51.5751 |  | 25.8475 | 48.67026 | 25.8475 | 51.4298
22.8495 | 52.75312 |  | 22.8495 | 51.8096 |  | 22.8495 | 48.8809 | 22.8495 | 51.42988
20.1995 | 53.17617 |  | 20.1995 | 52.15852 |  | 20.1995 | 49.04405 | 20.1995 | 51.57179
17.8567 | 53.52735 |  | 17.8567 | 52.45118 |  | 17.8567 | 49.23788 | 17.8567 | 51.80341
15.7845 | 53.9125 |  | 15.7845 | 52.75947 |  | 15.7845 | 49.57699 | 15.7845 | 51.98532
13.9538 | 54.42496 |  | 13.9538 | 53.17032 |  | 13.9538 | 49.91088 | 13.9538 | 52.28061
12.3356 | 54.94146 |  | 12.3356 | 53.59759 |  | 12.3356 | 50.2589 | 12.3356 | 52.44696
10.9046 | 55.44641 |  | 10.9046 | 54.14061 |  | 10.9046 | 50.71534 | 10.9046 | 52.81984
9.63965 | 56.07481 |  | 9.63965 | 54.62346 |  | 9.63965 | 51.04909 | 9.63965 | 53.20489
8.52137 | 56.71244 |  | 8.52137 | 55.23035 |  | 8.52137 | 51.58105 | 8.52137 | 53.66908
7.53312 | 57.31202 |  | 7.53312 | 55.86409 |  | 7.53312 | 52.1666 | 7.53312 | 54.17371
6.65919 | 58.03358 |  | 6.65919 | 56.46034 |  | 6.65919 | 52.78355 | 6.65919 | 54.72465
5.88689 | 58.6662 |  | 5.88689 | 57.19298 |  | 5.88689 | 53.46339 | 5.88689 | 55.35068
5.20388 | 59.40631 |  | 5.20388 | 57.93659 |  | 5.20388 | 54.21029 | 5.20388 | 55.99359
4.60038 | 60.16156 |  | 4.60038 | 58.69667 |  | 4.60038 | 54.99745 | 4.60038 | 56.64994
4.06674 | 60.90155 |  | 4.06674 | 59.5019 |  | 4.06674 | 55.8346 | 4.06674 | 57.33569
3.59496 | 61.68718 |  | 3.59496 | 60.29895 |  | 3.59496 | 56.69114 | 3.59496 | 58.12415
3.17796 | 62.51619 |  | 3.17796 | 61.14263 |  | 3.17796 | 57.54412 | 3.17796 | 58.87685
2.80939 | 63.36874 |  | 2.80939 | 62.00161 |  | 2.80939 | 58.49593 | 2.80939 | 59.67872
2.48349 | 64.19238 |  | 2.48349 | 62.9139 |  | 2.48349 | 59.44517 | 2.48349 | 60.5726
2.19536 | 65.08864 |  | 2.19536 | 63.82199 |  | 2.19536 | 60.37639 | 2.19536 | 61.45887
1.94076 | 65.96781 |  | 1.94076 | 64.74102 |  | 1.94076 | 61.34544 | 1.94076 | 62.30059
1.71564 | 66.88539 |  | 1.71564 | 65.70048 |  | 1.71564 | 62.33727 | 1.71564 | 63.24896
1.51663 | 67.86467 |  | 1.51663 | 66.65185 |  | 1.51663 | 63.25995 | 1.51663 | 64.16385
1.34073 | 68.79753 |  | 1.34073 | 67.62973 |  | 1.34073 | 64.3456 | 1.34073 | 65.08613
1.18522 | 69.79037 |  | 1.18522 | 68.60534 |  | 1.18522 | 65.40231 | 1.18522 | 66.04155
1.04771 | 70.7161 |  | 1.04771 | 69.5785 |  | 1.04771 | 66.43469 | 1.04771 | 67.02595
0.92619 | 71.66393 |  | 0.92619 | 70.60822 |  | 0.92619 | 67.47032 | 0.92619 | 68.00136
0.81875 | 72.64465 |  | 0.81875 | 71.5466 |  | 0.81875 | 68.49133 | 0.81875 | 68.9047
0.72378 | 73.51759 |  | 0.72378 | 72.48715 |  | 0.72378 | 69.5526 | 0.72378 | 69.91121
0.63982 | 74.43769 |  | 0.63982 | 73.39989 |  | 0.63982 | 70.55044 | 0.63982 | 70.79899
0.5656 | 75.22815 |  | 0.5656 | 74.3181 |  | 0.5656 | 71.72982 | 0.5656 | 71.72474
0.49999 | 76.09051 |  | 0.49999 | 75.21101 |  | 0.49999 | 73.25477 | 0.49999 | 72.18556
Figure7 right c |  | Fe-1
RH 100 |  |  | RH 75 |  |  | RH 50 |  | RH 25
f / Hz | theta / deg |  | f / Hz | theta / deg |  | f / Hz | theta / deg | f / Hz | theta / deg
100000 | 63.54086 |  | 100000 | 65.44112 |  | 100000 | -- | 100000 | --
86975 | 58.08767 |  | 86975 | 52.33987 |  | 86975 | 74.84349 | 86975 | 57.35776
75645 | 85.2806 |  | 75645 | 50.65406 |  | 75645 | 80.19549 | 75645 | 52.71492
65794 | 44.40459 |  | 65794 | 71.80421 |  | 65794 | 57.44697 | 65794 | 49.46511
57223 | 61.09478 |  | 57223 | 30.84019 |  | 57223 | 61.59601 | 57223 | 38.92376
49770 | 52.01188 |  | 49770 | 37.8761 |  | 49770 | 42.75101 | 49770 | -56.50643
43287 | 50.56021 |  | 43287 | 52.31251 |  | 43287 | 48.97901 | 43287 | -18.99394
37649 | 46.13074 |  | 37649 | 61.6679 |  | 37649 | 39.8144 | 37649 | 27.92802
32745 | 43.62341 |  | 32745 | -- |  | 32745 | 40.54656 | 32745 | 42.28188
28481 | 34.62534 |  | 28481 | 42.37125 |  | 28481 | 39.82339 | 28481 | 36.87763
24771 | 61.16326 |  | 24771 | 36.04251 |  | 24771 | 39.86528 | 24771 | 42.87135
21544 | -90 |  | 21544 | 41.9888 |  | 21544 | 41.51013 | 21544 | 41.75472
18738 | 61.94675 |  | 18738 | 41.68562 |  | 18738 | 36.99572 | 18738 | 39.11234
16297 | 64.936 |  | 16297 | 41.96698 |  | 16297 | 36.25263 | 16297 | 39.09726
14175 | 62.0473 |  | 14175 | 39.14239 |  | 14175 | 35.86708 | 14175 | 38.07184
12328 | 59.02202 |  | 12328 | 39.07287 |  | 12328 | 34.96424 | 12328 | 38.69704
10723 | 53.80679 |  | 10723 | 38.8226 |  | 10723 | 35.24938 | 10723 | 38.55453
9326 | 52.14973 |  | 9326 | 38.10714 |  | 9326 | 33.72096 | 9326 | 38.81149
8111.2 | 59.83837 |  | 8111.2 | 37.27742 |  | 8111.2 | 34.84927 | 8111.2 | 37.18086
7054.8 | 54.95218 |  | 7054.8 | 33.91575 |  | 7054.8 | 32.31792 | 7054.8 | 38.63442
6135.9 | 53.41492 |  | 6135.9 | 31.16839 |  | 6135.9 | 31.27235 | 6135.9 | 39.22229
5336.6 | 53.01676 |  | 5336.6 | 33.80399 |  | 5336.6 | 32.18546 | 5336.6 | 40.61748
4641.5 | 52.0575 |  | 4641.5 | 34.14289 |  | 4641.5 | 31.34157 | 4641.5 | 40.2644
4037 | 49.33456 |  | 4037 | 33.14432 |  | 4037 | 31.57456 | 4037 | 40.60962
3511.2 | 48.26438 |  | 3511.2 | 32.65574 |  | 3511.2 | 30.81747 | 3511.2 | 39.22813
3053.9 | 48.60572 |  | 3053.9 | 31.80926 |  | 3053.9 | 30.3238 | 3053.9 | 38.93652
2656.1 | 45.33543 |  | 2656.1 | 30.61436 |  | 2656.1 | 30.3873 | 2656.1 | 38.79599
2310.1 | 39.72539 |  | 2310.1 | 28.75185 |  | 2310.1 | 29.55306 | 2310.1 | 38.56473
2009.2 | 38.50539 |  | 2009.2 | 28.08151 |  | 2009.2 | 29.12201 | 2009.2 | 38.54333
1747.5 | 38.85638 |  | 1747.5 | 27.65402 |  | 1747.5 | 28.74689 | 1747.5 | 38.6307
1519.9 | 37.98205 |  | 1519.9 | 27.21221 |  | 1519.9 | 28.35466 | 1519.9 | 38.50471
1322 | 37.32966 |  | 1322 | 26.75106 |  | 1322 | 27.99715 | 1322 | 38.5253
1149.8 | 36.93674 |  | 1149.8 | 26.26999 |  | 1149.8 | 27.83932 | 1149.8 | 38.34035
1000 | 34.99084 |  | 1000 | 25.84959 |  | 1000 | 27.4602 | 1000 | 38.3804
869.75 | 34.95271 |  | 869.75 | 25.74669 |  | 869.75 | 27.20858 | 869.75 | 38.47707
756.47 | 35.00005 |  | 756.47 | 25.52675 |  | 756.47 | 26.9303 | 756.47 | 38.36605
657.93 | 35.01035 |  | 657.93 | 24.74551 |  | 657.93 | 26.59906 | 657.93 | 38.28286
572.23 | 35.08804 |  | 572.23 | 24.65154 |  | 572.23 | 26.35065 | 572.23 | 38.2135
497.7 | 35.30961 |  | 497.7 | 24.71481 |  | 497.7 | 26.15204 | 497.7 | 38.23646
432.88 | 35.74866 |  | 432.88 | 24.83201 |  | 432.88 | 25.98065 | 432.88 | 38.22344
376.49 | 36.04556 |  | 376.49 | 24.95999 |  | 376.49 | 25.71091 | 376.49 | 38.0878
327.45 | 36.39457 |  | 327.45 | 25.09248 |  | 327.45 | 25.47069 | 327.45 | 38.05729
284.81 | 36.77417 |  | 284.81 | 25.39085 |  | 284.81 | 25.31367 | 284.81 | 38.01197
247.71 | 37.38217 |  | 247.71 | 25.69612 |  | 247.71 | 25.13208 | 247.71 | 37.91339
215.44 | 37.94936 |  | 215.44 | 26.1497 |  | 215.44 | 25.01796 | 215.44 | 37.83347
187.38 | 38.49137 |  | 187.38 | 26.62874 |  | 187.38 | 24.95542 | 187.38 | 37.79542
162.97 | 39.03127 |  | 162.97 | 27.14256 |  | 162.97 | 24.9001 | 162.97 | 37.69322
141.75 | 39.64833 |  | 141.75 | 27.77258 |  | 141.75 | 24.87363 | 141.75 | 37.55928
123.28 | 40.11907 |  | 123.28 | 28.44578 |  | 123.28 | 24.83684 | 123.28 | 37.40394
107.23 | 40.77863 |  | 107.23 | 29.11674 |  | 107.23 | 24.89741 | 107.23 | 37.28769
93.261 | 41.44319 |  | 93.261 | 29.90167 |  | 93.261 | 24.98203 | 93.261 | 37.11472
81.112 | 42.11571 |  | 81.112 | 30.6905 |  | 81.112 | 25.15122 | 81.112 | 36.96447
70.548 | 42.81307 |  | 70.548 | 31.54817 |  | 70.548 | 25.38878 | 70.548 | 36.69278
61.359 | 43.57501 |  | 61.359 | 32.53254 |  | 61.359 | 25.76729 | 61.359 | 36.32727
53.367 | 44.30469 |  | 53.367 | 33.41348 |  | 53.367 | 26.0793 | 53.367 | 36.20825
46.416 | 45.06296 |  | 46.416 | 34.39435 |  | 46.416 | 26.59723 | 46.416 | 35.93471
40.37 | 45.78388 |  | 40.37 | 35.41498 |  | 40.37 | 27.13952 | 40.37 | 35.65993
35.112 | 46.45452 |  | 35.112 | 36.43266 |  | 35.112 | 27.81544 | 35.112 | 35.37566
30.539 | 47.16968 |  | 30.539 | 37.57047 |  | 30.539 | 28.53785 | 30.539 | 35.01359
26.561 | 47.88765 |  | 26.561 | 38.63585 |  | 26.561 | 29.38396 | 26.561 | 34.78769
23.101 | 48.4533 |  | 23.101 | 39.71903 |  | 23.101 | 30.18358 | 23.101 | 34.46319
20.092 | 49.14155 |  | 20.092 | 40.78997 |  | 20.092 | 31.18296 | 20.092 | 34.24536
17.475 | 49.67953 |  | 17.475 | 41.85766 |  | 17.475 | 32.31611 | 17.475 | 34.11671
15.199 | 50.27597 |  | 15.199 | 42.94864 |  | 15.199 | 33.52865 | 15.199 | 34.03466
13.219 | 50.73022 |  | 13.219 | 44.07459 |  | 13.219 | 34.7745 | 13.219 | 33.88349
11.498 | 51.25367 |  | 11.498 | 45.13437 |  | 11.498 | 36.07838 | 11.498 | 34.00573
10 | 51.6937 |  | 10 | 46.22809 |  | 10 | 37.46591 | 10 | 34.20405
8.6975 | 52.10539 |  | 8.6975 | 47.45167 |  | 8.6975 | 38.88765 | 8.6975 | 34.41169
7.5647 | 52.50096 |  | 7.5647 | 48.34717 |  | 7.5647 | 40.38858 | 7.5647 | 34.73908
6.5793 | 52.84309 |  | 6.5793 | 49.30474 |  | 6.5793 | 41.87885 | 6.5793 | 35.0912
5.7224 | 53.19719 |  | 5.7224 | 50.43321 |  | 5.7224 | 43.4042 | 5.7224 | 35.63213
4.977 | 53.6137 |  | 4.977 | 51.18378 |  | 4.977 | 44.92674 | 4.977 | 36.50899
4.3288 | 53.9383 |  | 4.3288 | 52.11514 |  | 4.3288 | 46.41852 | 4.3288 | 37.22999
3.7649 | 54.28608 |  | 3.7649 | 53.12351 |  | 3.7649 | 47.84033 | 3.7649 | 38.17575
3.2745 | 54.51867 |  | 3.2745 | 53.99771 |  | 3.2745 | 49.02771 | 3.2745 | 38.35882
2.848 | 54.80265 |  | 2.848 | 54.8099 |  | 2.848 | 50.40848 | 2.848 | 39.15169
2.4771 | 55.19625 |  | 2.4771 | 55.72836 |  | 2.4771 | 51.77788 | 2.4771 | 40.26688
2.1544 | 55.51134 |  | 2.1544 | 56.44343 |  | 2.1544 | 52.87728 | 2.1544 | 41.99659
1.8738 | 55.98026 |  | 1.8738 | 57.39732 |  | 1.8738 | 54.31302 | 1.8738 | 43.07712
1.6297 | 56.34777 |  | 1.6297 | 58.22896 |  | 1.6297 | 55.32194 | 1.6297 | 43.74523
1.4175 | 56.73352 |  | 1.4175 | 59.07067 |  | 1.4175 | 55.95717 | 1.4175 | 45.06675
1.2328 | 57.26433 |  | 1.2328 | 59.85345 |  | 1.2328 | 57.41209 | 1.2328 | 46.31422
1.0723 | 57.76861 |  | 1.0723 | 60.69814 |  | 1.0723 | 58.26806 | 1.0723 | 47.88936
0.9326 | 58.24035 |  | 0.9326 | 61.41918 |  | 0.9326 | 59.27913 | 0.9326 | 48.9057
0.81113 | 58.86233 |  | 0.81113 | 62.17537 |  | 0.81113 | 59.95587 | 0.81113 | 49.92276
0.70547 | 59.60192 |  | 0.70547 | 62.98 |  | 0.70547 | 60.94635 | 0.70547 | 50.94385
0.61359 | 60.31988 |  | 0.61359 | 63.80514 |  | 0.61359 | 62.06224 | 0.61359 | 52.1534
0.53367 | 60.99942 |  | 0.53367 | 64.57274 |  | 0.53367 | 62.89536 | 0.53367 | 53.42385
0.46416 | 61.83481 |  | 0.46416 | 65.32031 |  | 0.46416 | 63.69222 | 0.46416 | 54.42003
0.4037 | 62.63831 |  | 0.4037 | 66.24968 |  | 0.4037 | 64.45177 | 0.4037 | 55.70179
0.35112 | 63.35585 |  | 0.35112 | 66.96984 |  | 0.35112 | 65.1487 | 0.35112 | 56.5025
0.30539 | 64.09342 |  | 0.30539 | 67.59803 |  | 0.30539 | 65.6875 | 0.30539 | 57.56488
0.26561 | 64.86238 |  | 0.26561 | 68.25551 |  | 0.26561 | 66.41511 | 0.26561 | 58.42969
0.23101 | 65.58152 |  | 0.23101 | 68.90049 |  | 0.23101 | 66.92336 | 0.23101 | 59.28651
0.20092 | 66.33818 |  | 0.20092 | 69.58954 |  | 0.20092 | 67.50309 | 0.20092 | 60.00276
0.17475 | 67.04102 |  | 0.17475 | 70.12034 |  | 0.17475 | 68.12811 | 0.17475 | 60.87184
0.15199 | 67.93031 |  | 0.15199 | 70.8129 |  | 0.15199 | 68.64245 | 0.15199 | 61.60647
0.13219 | 68.5532 |  | 0.13219 | 71.28009 |  | 0.13219 | 69.18796 | 0.13219 | 62.24332
0.11498 | 69.33053 |  | 0.11498 | 71.82156 |  | 0.11498 | 69.68607 | 0.11498 | 62.8944
0.1 | 69.92423 |  | 0.1 | 72.39872 |  | 0.1 | 70.20379 | 0.1 | 63.66648

## SI - 1
Data file for paper:
A catalyst layer optimisation approach using electrochemical impedance spectroscopy for PEM fuel cells operated with pyrolysed transition metal-N-C catalysts
Daniel Malko, Thiago Lopes, Edson A. Ticianelli, Anthony Kucernak
Journal of Power Sources, 2016
DOI: 10.1016/j.jpowsour.2016.05.035
Please cite the above paper if you use this data
Copyright is owned by the authors
FeCo |  | Fe-1 |  | Fe-2
Relative Pressure p/p0 | Quantity Adsorbed (cm^3/g STP) | Relative Pressure p/p0 | Quantity Adsorbed (cm^3/g STP) | Relative Pressure p/p0 | Quantity Adsorbed (cm^3/g STP)
0.000653415 | 18.2511 | 0.00105 | 13.4327 | 0.000232866 | 18.1622
0.000709486 | 38.421 | 0.00121 | 33.588 | 0.000325611 | 38.348
0.000788806 | 58.5602 | 0.00132 | 53.8422 | 0.000383551 | 57.9814
0.000896016 | 78.6557 | 0.00151 | 73.8744 | 0.000433186 | 77.6422
0.00103 | 90.985 | 0.00356 | 94.8047 | 0.000491727 | 97.41
0.00141 | 109.352 | 0.01195 | 107.017 | 0.000572089 | 117.1
0.00308 | 131.217 | 0.02363 | 110.947 | 0.000656976 | 136.981
0.01116 | 152.324 | 0.03969 | 113.436 | 0.000797881 | 156.598
0.01225 | 153.778 | 0.05343 | 114.837 | 0.00101 | 171.989
0.02243 | 163.257 | 0.06656 | 115.844 | 0.0034 | 217.834
0.03261 | 169.67 | 0.07941 | 116.674 | 0.01252 | 251.457
0.04905 | 177.581 | 0.10797 | 118.054 | 0.02557 | 270.259
0.06076 | 182.248 | 0.1531 | 119.782 | 0.04004 | 282.858
0.06692 | 184.53 | 0.20614 | 121.52 | 0.05337 | 291.328
0.07802 | 188.299 | 0.25548 | 122.963 | 0.06639 | 297.891
0.0892 | 191.845 | 0.30573 | 124.356 | 0.07928 | 303.28
0.10053 | 195.222 | 0.34916 | 125.535 | 0.10774 | 312.771
0.12405 | 201.727 | 0.41355 | 127.192 | 0.15323 | 323.934
0.15029 | 208.422 | 0.44695 | 128.086 | 0.2065 | 334.032
0.1759 | 214.558 | 0.48863 | 129.179 | 0.25592 | 341.979
0.20058 | 220.21 | 0.52797 | 130.242 | 0.30615 | 349.494
0.22502 | 225.574 | 0.56798 | 131.377 | 0.33363 | 353.495
0.24967 | 230.782 | 0.6077 | 132.588 | 0.36731 | 358.362
0.27436 | 235.84 | 0.64737 | 133.916 | 0.40916 | 364.336
0.29907 | 240.789 | 0.68688 | 135.432 | 0.44845 | 370.062
0.31904 | 244.728 | 0.7265 | 137.227 | 0.48847 | 375.977
0.35763 | 252.227 | 0.76537 | 139.475 | 0.52827 | 382.115
0.3973 | 260.039 | 0.80366 | 142.526 | 0.56818 | 388.62
0.43665 | 268.074 | 0.84082 | 146.991 | 0.60777 | 395.58
0.47574 | 276.547 | 0.87662 | 153.508 | 0.64771 | 403.4
0.49805 | 281.688 | 0.91087 | 162.984 | 0.6871 | 412.124
0.53551 | 290.8 | 0.92095 | 166.999 | 0.72679 | 422.382
0.57521 | 301.329 | 0.92942 | 171.019 | 0.76588 | 434.938
0.61516 | 312.987 | 0.93812 | 176.147 | 0.80493 | 451.184
0.65493 | 325.926 | 0.94722 | 183.057 | 0.84287 | 473.165
0.69443 | 340.476 | 0.95432 | 189.252 | 0.87967 | 505.015
0.73385 | 357.209 | 0.95895 | 194.233 | 0.91386 | 555.604
0.78145 | 380.88 | 0.96413 | 200.632 | 0.91939 | 566.664
0.81463 | 400.411 | 0.97066 | 210.452 | 0.92782 | 587.126
0.85914 | 429.038 | 0.97726 | 223.297 | 0.93722 | 615.066
0.89417 | 457.474 | 0.98427 | 240.334 | 0.945 | 643.137
0.90851 | 472.67 | 0.98951 | 260.368 | 0.95048 | 667.294
0.91864 | 485.612 | 0.99426 | 279.066 | 0.9549 | 689.054
0.92806 | 500.305 | 0.99426 | 279.066 | 0.95896 | 711.674
0.93759 | 518.635 | 0.98902 | 270.195 | 0.9647 | 751.791
0.94573 | 537.152 | 0.98457 | 260.391 | 0.96782 | 779.391
0.95223 | 555.132 | 0.97929 | 250.718 | 0.97 | 796.354
0.95774 | 573.318 | 0.97686 | 245.682 | 0.97261 | 824.659
0.96232 | 590.501 | 0.97005 | 234.861 | 0.97433 | 840.886
0.96713 | 612.03 | 0.96698 | 230.518 | 0.97774 | 886.448
0.97024 | 629.58 | 0.96157 | 223.642 | 0.98014 | 919.579
0.9738 | 649.949 | 0.95607 | 217.99 | 0.98181 | 947.016
0.97759 | 673.629 | 0.9518 | 213.899 | 0.98287 | 970.518
0.98077 | 695.259 | 0.94276 | 206.188 | 0.98395 | 986.196
0.98301 | 715.783 | 0.93193 | 198.778 | 0.98542 | 1018.84
0.98489 | 733.059 | 0.92208 | 193.716 | 0.98656 | 1045.38
0.98769 | 754.278 | 0.91323 | 189.729 | 0.98732 | 1069.11
0.98905 | 772.019 | 0.90179 | 185.457 | 0.9879 | 1091.27
0.99139 | 790.859 | 0.89218 | 182.431 | 0.98861 | 1106.52
0.99139 | 790.859 | 0.86388 | 175.412 | 0.98985 | 1144.24
0.98894 | 782.186 | 0.80494 | 165.347 | 0.99039 | 1167.34
0.98487 | 771.521 | 0.76039 | 159.611 | 0.9913 | 1187.95
0.98142 | 759.924 | 0.71835 | 155.265 | 0.98415 | 1144.79
0.97943 | 754.072 | 0.6765 | 151.949 | 0.97697 | 1086.66
0.9769 | 741.566 | 0.63501 | 149.436 | 0.97178 | 1022.78
0.97401 | 726.675 | 0.59408 | 147.489 | 0.97032 | 1008.66
0.97024 | 708.941 | 0.55344 | 145.9 | 0.96893 | 985.434
0.96501 | 688.208 | 0.51305 | 144.513 | 0.96721 | 962.316
0.96276 | 672.463 | 0.49137 | 135.924 | 0.96557 | 944.402
0.95934 | 654.147 | 0.43666 | 130.437 | 0.96306 | 914.944
0.95595 | 637.57 | 0.39126 | 129.225 | 0.9616 | 897.441
0.95068 | 614.772 | 0.35237 | 128.257 | 0.95868 | 866.982
0.94569 | 594.03 | 0.31195 | 127.261 | 0.95626 | 844.449
0.94049 | 572.232 | 0.27198 | 126.257 | 0.95105 | 801.168
0.93309 | 553.324 | 0.21929 | 124.869 | 0.94736 | 772.504
0.92475 | 532.105 | 0.17018 | 123.454 | 0.94429 | 753.149
0.91609 | 514.323 | 0.12566 | 121.961 | 0.93799 | 715.749
0.90462 | 495.059 | 0.09347 | 120.638 | 0.93415 | 695.716
0.89495 | 481.939 |  |  | 0.92658 | 661.351
0.86913 | 455.411 |  |  | 0.91642 | 624.366
0.85513 | 444.831 |  |  | 0.9046 | 590.652
0.82319 | 425.931 |  |  | 0.893 | 563.043
0.78549 | 410.064 |  |  | 0.86268 | 513.845
0.72585 | 393.188 |  |  | 0.80022 | 460.649
0.68488 | 384.585 |  |  | 0.75562 | 438.922
0.64253 | 377.183 |  |  | 0.71438 | 424.344
0.60057 | 370.819 |  |  | 0.67336 | 413.329
0.55962 | 365.176 |  |  | 0.63284 | 404.326
0.51892 | 359.892 |  |  | 0.59238 | 396.678
0.49009 | 350.201 |  |  | 0.55215 | 389.679
0.48314 | 319.346 |  |  | 0.51192 | 383.385
0.47101 | 295.437 |  |  | 0.47218 | 376.36
0.4576 | 283.808 |  |  | 0.4319 | 369.439
0.41875 | 267.228 |  |  | 0.39156 | 363.395
0.36676 | 255.258 |  |  | 0.35141 | 357.828
0.32283 | 246.705 |  |  | 0.31133 | 352.235
0.28261 | 238.814 |  |  | 0.27135 | 346.546
0.23361 | 228.799 |  |  | 0.21849 | 338.485
0.20239 | 222.048 |  |  | 0.16951 | 329.952
0.15382 | 210.773 |  |  | 0.12465 | 320.057
0.10343 | 197.566 |  |  | 0.09244 | 310.76

## SI - 2
Data file for paper:
A catalyst layer optimisation approach using electrochemical impedance spectroscopy for PEM fuel cells operated with pyrolysed transition metal-N-C catalysts
Daniel Malko, Thiago Lopes, Edson A. Ticianelli, Anthony Kucernak
Journal of Power Sources, 2016
DOI: 10.1016/j.jpowsour.2016.05.035
Please cite the above paper if you use this data
Copyright is owned by the authors
FeCo |  |  |  | Fe-1 |  |  |  | Fe-2
a) |  |  |  | b) |  |  |  | c)
Pore Diameter / A | Pore Volume / cm^3 g^-1 | Pore Diameter / A | dV/dlog Pore Volume | Pore Diameter / A | Pore Volume / cm^3 g^-1 | Pore Diameter / A | dV/dlog Pore Volume | Pore Diameter / A | Pore Volume / cm^3 g^-1 | Pore Diameter / A | dV/dlog Pore Volume
1746.09 | 0.02959 | 1926.41 | 0.41055 | 1822.05 | 0.02931 | 2167.11 | 0.12604 | 2011.19 | 0.03307 | 2105.3 | 1.13607
1553.21 | 0.05752 | 1638.32 | 0.47931 | 1216.43 | 0.06095 | 1402.13 | 0.17804 | 1906.87 | 0.07022 | 1956.2 | 1.30529
1266.06 | 0.09103 | 1380.41 | 0.46622 | 842.851 | 0.08809 | 963.189 | 0.18174 | 1701.76 | 0.1311 | 1792.47 | 1.18138
1126.65 | 0.11841 | 1188.17 | 0.58522 | 654.204 | 0.10874 | 724.708 | 0.18602 | 1603.76 | 0.15579 | 1649.8 | 1.36239
995.884 | 0.15103 | 1053.14 | 0.56448 | 535.832 | 0.12467 | 583.097 | 0.18142 | 1531.06 | 0.19175 | 1565.69 | 1.47872
855.388 | 0.18555 | 914.876 | 0.53876 | 468.694 | 0.13513 | 497.677 | 0.1791 | 1446.34 | 0.23035 | 1486.24 | 1.43412
732.064 | 0.22352 | 784.038 | 0.57866 | 421.61 | 0.14332 | 442.595 | 0.17192 | 1334.45 | 0.27363 | 1385.79 | 1.28061
645.089 | 0.25636 | 682.997 | 0.63542 | 365.334 | 0.15358 | 389.336 | 0.16627 | 1215 | 0.3271 | 1268.99 | 1.18087
584.455 | 0.28478 | 611.723 | 0.63376 | 312.047 | 0.16514 | 334.368 | 0.16235 | 1139.77 | 0.35285 | 1174.92 | 1.22653
510.272 | 0.31983 | 542.237 | 0.57737 | 273.908 | 0.1738 | 290.4 | 0.14531 | 1074.76 | 0.39163 | 1105.3 | 1.2943
455.337 | 0.34797 | 479.603 | 0.56852 | 244.837 | 0.18064 | 257.672 | 0.13718 | 986.219 | 0.43705 | 1026.58 | 1.17888
403.234 | 0.37795 | 426.039 | 0.55961 | 217.383 | 0.18754 | 229.402 | 0.12863 | 882.224 | 0.4922 | 928.258 | 1.20512
355.338 | 0.4078 | 376.171 | 0.52723 | 157.402 | 0.20415 | 177.505 | 0.11174 | 768.098 | 0.56869 | 817.018 | 1.16217
309.43 | 0.43882 | 329.108 | 0.51169 | 122.024 | 0.21579 | 135 | 0.09676 | 721.152 | 0.59603 | 743.087 | 1.14777
268.78 | 0.46983 | 286.139 | 0.49284 | 98.7048 | 0.22376 | 107.74 | 0.07555 | 660.249 | 0.64408 | 687.908 | 1.12931
237.929 | 0.49492 | 251.394 | 0.45584 | 82.183 | 0.22906 | 88.8258 | 0.05891 | 616.72 | 0.67294 | 636.936 | 1.11659
211.814 | 0.51722 | 223.281 | 0.43107 | 69.9542 | 0.23279 | 75.0131 | 0.0479 | 563.923 | 0.72032 | 587.854 | 1.17133
183.335 | 0.54368 | 195.416 | 0.41594 | 60.4366 | 0.23557 | 64.4517 | 0.04069 | 487.63 | 0.78971 | 519.992 | 1.03531
137.921 | 0.59429 | 153.936 | 0.41135 | 52.9219 | 0.23775 | 56.1496 | 0.03525 | 445.22 | 0.82907 | 464.395 | 0.98376
104.64 | 0.6466 | 116.471 | 0.48518 | 46.7572 | 0.23952 | 49.4383 | 0.03079 | 406.849 | 0.86717 | 424.209 | 0.97392
88.4455 | 0.683 | 95.0847 | 0.49847 | 41.5889 | 0.24099 | 43.859 | 0.02744 | 367.864 | 0.9098 | 385.278 | 0.94692
72.0077 | 0.72751 | 78.4263 | 0.49416 | 37.1428 | 0.24227 | 39.109 | 0.02467 | 323.994 | 0.95964 | 342.976 | 0.87714
62.0749 | 0.75878 | 66.2529 | 0.47119 | 33.338 | 0.24337 | 35.0338 | 0.02238 | 283.424 | 1.00963 | 300.82 | 0.83069
54.2382 | 0.78546 | 57.5943 | 0.43791 | 29.7853 | 0.24442 | 31.3643 | 0.02171 | 254.947 | 1.04638 | 267.569 | 0.75236
47.8305 | 0.80848 | 50.6101 | 0.4032 | 27.2219 | 0.24528 | 28.3918 | 0.02041 | 239.265 | 1.06619 | 246.569 | 0.71032
42.4684 | 0.82837 | 44.8178 | 0.36597 | 22.8329 | 0.24669 | 24.665 | 0.01864 | 173.644 | 1.15813 | 195.453 | 0.592
37.9318 | 0.84538 | 39.9374 | 0.32514 | 20.1921 | 0.24771 | 21.3634 | 0.01851 | 134.241 | 1.2145 | 148.504 | 0.44295
34.2051 | 0.85913 | 35.874 | 0.28796 | 17.3776 | 0.24886 | 18.5953 | 0.01718 | 108.723 | 1.25204 | 118.543 | 0.36867
32.1923 | 0.86644 | 33.1378 | 0.26521 |  |  |  |  | 90.7818 | 1.2785 | 97.961 | 0.31136
28.9707 | 0.87764 | 30.4149 | 0.22615 |  |  |  |  | 77.7345 | 1.29804 | 83.1245 | 0.26801
26.0517 | 0.88724 | 27.3621 | 0.19373 |  |  |  |  | 67.6447 | 1.31324 | 71.8967 | 0.24146
23.3748 | 0.89571 | 24.5764 | 0.16872 |  |  |  |  | 59.7396 | 1.32588 | 63.132 | 0.22894
20.9786 | 0.90319 | 22.0568 | 0.15444 |  |  |  |  | 53.2292 | 1.33708 | 56.0529 | 0.2175
19.8056 | 0.90699 | 20.3612 | 0.14954 |  |  |  |  | 47.865 | 1.34691 | 50.2174 | 0.21244
18.409 | 0.91164 | 19.0612 | 0.14414 |  |  |  |  | 43.279 | 1.35618 | 45.303 | 0.21338
17.066 | 0.91629 | 17.692 | 0.14156 |  |  |  |  | 39.3357 | 1.3651 | 41.0865 | 0.21684
[8 empty] | 35.8657 | 1.37389 | 37.4116 | 0.22578
[8 empty] | 32.8422 | 1.38278 | 34.1958 | 0.2347
[8 empty] | 29.9544 | 1.39226 | 31.2396 | 0.24567
[8 empty] | 27.8308 | 1.40035 | 28.7987 | 0.25728
[8 empty] | 26.2071 | 1.40715 | 26.9599 | 0.26615
[8 empty] | 23.4404 | 1.42045 | 24.6366 | 0.28609
[8 empty] | 20.9043 | 1.43544 | 21.9949 | 0.33078
[8 empty] | 18.2813 | 1.45702 | 19.3763 | 0.38776

## SI - 3
Data file for paper:
A catalyst layer optimisation approach using electrochemical impedance spectroscopy for PEM fuel cells operated with pyrolysed transition metal-N-C catalysts
Daniel Malko, Thiago Lopes, Edson A. Ticianelli, Anthony Kucernak
Journal of Power Sources, 2016
DOI: 10.1016/j.jpowsour.2016.05.035
Please cite the above paper if you use this data
Copyright is owned by the authors
FeCo |  |  |  | Fe-1 |  |  |  | Fe-2
a) |  |  |  | b) |  |  |  | c)
Pore Diameter / A | Pore Area / cm^3 g^-1 | Pore Diameter / A | dV/dlog Pore Area | Pore Diameter / A | Pore Area / cm^3 g^-1 | Pore Diameter / A | dV/dlog Pore Area | Pore Diameter / A | Pore Area / cm^3 g^-1 | Pore Diameter / A | dV/dlog Pore Area
2011.19 | 0.62824 | 2105.3 | 22.9199 | 1822.05 | 0.54104 | 2167.11 | 2.58546 | 1746.09 | 0.6143 | 1926.41 | 9.32485
1906.87 | 1.38799 | 1956.2 | 27.5511 | 1216.43 | 1.44347 | 1402.13 | 6.22614 | 1553.21 | 1.29626 | 1638.32 | 12.7279
1701.76 | 2.74644 | 1792.47 | 27.8659 | 842.851 | 2.57071 | 963.189 | 8.70824 | 1266.06 | 2.26742 | 1380.41 | 14.1523
1603.76 | 3.34522 | 1649.8 | 34.2801 | 654.204 | 3.71077 | 724.708 | 11.7319 | 1126.65 | 3.18909 | 1188.17 | 21.3813
1531.06 | 4.26394 | 1565.69 | 38.9434 | 535.832 | 4.80355 | 583.097 | 13.6317 | 995.884 | 4.42818 | 1053.14 | 22.985
1446.34 | 5.30269 | 1486.24 | 39.6185 | 468.694 | 5.64406 | 497.677 | 15.4045 | 855.388 | 5.93731 | 914.876 | 24.7808
1334.45 | 6.55183 | 1385.79 | 38.6163 | 421.61 | 6.38423 | 442.595 | 16.3384 | 732.064 | 7.87474 | 784.038 | 31.7231
1215 | 8.23733 | 1268.99 | 38.7993 | 365.334 | 7.43849 | 389.336 | 18.5123 | 645.089 | 9.7976 | 682.997 | 40.1086
1139.77 | 9.114 | 1174.92 | 43.3455 | 312.047 | 8.82125 | 334.368 | 20.856 | 584.455 | 11.656 | 611.723 | 43.5954
1074.76 | 10.5175 | 1105.3 | 48.4391 | 273.908 | 10.0138 | 290.4 | 21.4293 | 510.272 | 14.2414 | 542.237 | 45.2841
986.219 | 12.2873 | 1026.58 | 48.1502 | 244.837 | 11.0762 | 257.672 | 22.4512 | 455.337 | 16.5885 | 479.603 | 50.3579
882.224 | 14.6637 | 928.258 | 55.1843 | 217.383 | 12.2783 | 229.402 | 24.1031 | 403.234 | 19.4032 | 426.039 | 55.7214
768.098 | 18.4084 | 817.018 | 60.49 | 157.402 | 16.0225 | 177.505 | 29.8336 | 355.338 | 22.5779 | 376.171 | 59.8507
721.152 | 19.8802 | 743.087 | 63.9457 | 122.024 | 19.4691 | 135 | 31.9397 | 309.43 | 26.3476 | 329.108 | 66.8267
660.249 | 22.6745 | 687.908 | 68.503 | 98.7048 | 22.4291 | 107.74 | 31.296 | 268.78 | 30.6823 | 286.139 | 73.6396
616.72 | 24.4867 | 636.936 | 73.0605 | 82.183 | 24.8182 | 88.8258 | 29.0897 | 237.929 | 34.6748 | 251.394 | 77.2533
563.923 | 27.7106 | 587.854 | 83.7654 | 69.9542 | 26.803 | 75.0131 | 27.5788 | 211.814 | 38.6695 | 223.281 | 82.0561
487.63 | 33.0483 | 519.992 | 85.1717 | 60.4366 | 28.5279 | 64.4517 | 27.1449 | 183.335 | 44.0862 | 195.416 | 91.8836
445.22 | 36.4386 | 464.395 | 88.5482 | 52.9219 | 30.0881 | 56.1496 | 26.735 | 137.921 | 57.237 | 153.936 | 121.425
406.849 | 40.0315 | 424.209 | 96.4778 | 46.7572 | 31.5127 | 49.4383 | 26.4873 | 104.64 | 75.2035 | 116.471 | 183.049
367.864 | 44.4566 | 385.278 | 102.995 | 41.5889 | 32.8607 | 43.859 | 26.5017 | 88.4455 | 90.516 | 95.0847 | 233.151
323.994 | 50.2691 | 342.976 | 109.591 | 37.1428 | 34.1622 | 39.109 | 26.6425 | 72.0077 | 113.216 | 78.4263 | 276.928
283.424 | 56.917 | 300.82 | 117.837 | 33.338 | 35.4204 | 35.0338 | 27.0191 | 62.0749 | 132.093 | 66.2529 | 305.894
254.947 | 62.4115 | 267.569 | 119.544 | 29.7853 | 36.7625 | 31.3643 | 29.2416 | 54.2382 | 150.624 | 57.5943 | 325.283
239.265 | 65.6244 | 246.569 | 125.201 | 27.2219 | 37.9742 | 28.3918 | 30.3075 | 47.8305 | 168.82 | 50.6101 | 339.358
173.644 | 84.4397 | 195.453 | 135.825 | 22.8329 | 40.2619 | 24.665 | 32.7116 | 42.4684 | 186.57 | 44.8178 | 345.868
134.241 | 99.6251 | 148.504 | 137.335 | 20.1921 | 42.171 | 21.3634 | 37.0242 | 37.9318 | 203.604 | 39.9374 | 344.547
108.723 | 112.292 | 118.543 | 138.137 | 17.3776 | 44.6343 | 18.5953 | 38.0973 | 34.2051 | 218.936 | 35.874 | 337.22
90.7818 | 123.095 | 97.961 | 138.705 |  |  |  |  | 32.1923 | 227.766 | 33.1378 | 329.979
77.7345 | 132.498 | 83.1245 | 139.833 |  |  |  |  | 28.9707 | 242.491 | 30.4149 | 312.781
67.6447 | 140.956 | 71.8967 | 143.222 |  |  |  |  | 26.0517 | 256.522 | 27.3621 | 297.816
59.7396 | 148.964 | 63.132 | 154.321 |  |  |  |  | 23.3748 | 270.312 | 24.5764 | 290.503
53.2292 | 156.952 | 56.0529 | 164.704 |  |  |  |  | 20.9786 | 283.884 | 22.0568 | 294.445
47.865 | 164.787 | 50.2174 | 178.207 |  |  |  |  | 19.8056 | 291.338 | 20.3612 | 302.165
43.279 | 172.973 | 45.303 | 198.45 |  |  |  |  | 18.409 | 301.104 | 19.0612 | 313.307
39.3357 | 181.657 | 41.0865 | 221.618 |  |  |  |  | 17.066 | 311.617 | 17.692 | 319.076
35.8657 | 191.05 | 37.4116 | 253.259
32.8422 | 201.447 | 34.1958 | 287.259
29.9544 | 213.587 | 31.2396 | 329.907
27.8308 | 224.826 | 28.7987 | 371.559
26.2071 | 234.916 | 26.9599 | 409.283
23.4404 | 256.515 | 24.6366 | 490.856
20.9043 | 283.767 | 21.9949 | 642.602
18.2813 | 328.312 | 19.3763 | 816.925

## SI - 4
Data file for paper:
A catalyst layer optimisation approach using electrochemical impedance spectroscopy for PEM fuel cells operated with pyrolysed transition metal-N-C catalysts
Daniel Malko, Thiago Lopes, Edson A. Ticianelli, Anthony Kucernak
Journal of Power Sources, 2016
DOI: 10.1016/j.jpowsour.2016.05.035
Please cite the above paper if you use this data
Copyright is owned by the authors
a)
FeCo
IC 05 |  | IC 1 |  | IC 1.5 |  | IC 2 |  | IC 3
f / Hz | Z | f / Hz | Z | f / Hz | Z | f / Hz | Z | f / Hz | Z
99998.47412 | 0.08494 | 99998.47412 | 0.06706 | 99998.47412 | 0.13364 | 99998.47412 | 0.06379 | 99998.47412 | 0.07635
86973.19031 | 0.08103 | 86973.19031 | 0.06444 | 86973.19031 | 0.12243 | 86973.19031 | 0.06754 | 86973.19031 | 0.06855
75645.44678 | 0.07465 | 75645.44678 | 0.05737 | 75645.44678 | 0.10987 | 75645.44678 | 0.05724 | 75645.44678 | 0.06577
65792.08374 | 0.07213 | 65792.08374 | 0.05499 | 65792.08374 | 0.09786 | 65792.08374 | 0.0552 | 65792.08374 | 0.05862
57223.32001 | 0.06766 | 57223.32001 | 0.05152 | 57223.32001 | 0.09007 | 57223.32001 | 0.05402 | 57223.32001 | 0.05783
49769.40155 | 0.06472 | 49769.40155 | 0.04843 | 49769.40155 | 0.08301 | 49769.40155 | 0.05234 | 49769.40155 | 0.05596
43287.27722 | 0.06276 | 43287.27722 | 0.04609 | 43287.27722 | 0.07717 | 43287.27722 | 0.05056 | 43287.27722 | 0.05426
37648.20099 | 0.06092 | 37648.20099 | 0.04435 | 37648.20099 | 0.07256 | 37648.20099 | 0.04914 | 37648.20099 | 0.05316
32744.40765 | 0.05962 | 32744.40765 | 0.04289 | 32744.40765 | 0.06893 | 32744.40765 | 0.04816 | 32744.40765 | 0.05232
28479.57611 | 0.05862 | 28479.57611 | 0.04186 | 28479.57611 | 0.06615 | 28479.57611 | 0.0474 | 28479.57611 | 0.05176
24770.73669 | 0.05783 | 24770.73669 | 0.04091 | 24770.73669 | 0.06394 | 24770.73669 | 0.04683 | 24770.73669 | 0.05152
21543.97964 | 0.05716 | 21543.97964 | 0.04028 | 21543.97964 | 0.06232 | 21543.97964 | 0.04647 | 21543.97964 | 0.05141
18737.79297 | 0.05673 | 18737.79297 | 0.03976 | 18737.79297 | 0.06116 | 18737.79297 | 0.04628 | 18737.79297 | 0.05149
16297.81723 | 0.05645 | 16297.81723 | 0.03935 | 16297.81723 | 0.06045 | 16297.81723 | 0.04613 | 16297.81723 | 0.05169
14174.9382 | 0.05635 | 14174.9382 | 0.03913 | 14174.9382 | 0.05999 | 14174.9382 | 0.04622 | 14174.9382 | 0.05197
12327.90947 | 0.05617 | 12327.90947 | 0.03892 | 12327.90947 | 0.05975 | 12327.90947 | 0.04629 | 12327.90947 | 0.05232
10722.8756 | 0.05601 | 10722.8756 | 0.03879 | 10722.8756 | 0.05968 | 10722.8756 | 0.04642 | 10722.8756 | 0.05276
9325.98114 | 0.05572 | 9325.98114 | 0.03859 | 9325.98114 | 0.05953 | 9325.98114 | 0.04634 | 9325.98114 | 0.05309
8111.23848 | 0.05573 | 8111.23848 | 0.03852 | 8111.23848 | 0.05966 | 8111.23848 | 0.04662 | 8111.23848 | 0.05347
7054.68655 | 0.05558 | 7054.68655 | 0.03852 | 7054.68655 | 0.05991 | 7054.68655 | 0.04682 | 7054.68655 | 0.05396
6135.82134 | 0.05566 | 6135.82134 | 0.03846 | 6135.82134 | 0.06029 | 6135.82134 | 0.04708 | 6135.82134 | 0.05464
5336.64227 | 0.05568 | 5336.64227 | 0.0385 | 5336.64227 | 0.06068 | 5336.64227 | 0.04739 | 5336.64227 | 0.05527
4641.5329 | 0.05585 | 4641.5329 | 0.03853 | 4641.5329 | 0.06107 | 4641.5329 | 0.04772 | 4641.5329 | 0.05594
4036.90338 | 0.05597 | 4036.90338 | 0.03863 | 4036.90338 | 0.06158 | 4036.90338 | 0.04805 | 4036.90338 | 0.05668
3511.13081 | 0.05608 | 3511.13081 | 0.03874 | 3511.13081 | 0.0621 | 3511.13081 | 0.04845 | 3511.13081 | 0.05742
3053.84398 | 0.05639 | 3053.84397 | 0.03901 | 3053.84398 | 0.06284 | 3053.84397 | 0.04899 | 3053.84398 | 0.05834
2656.04258 | 0.05659 | 2656.04258 | 0.03914 | 2656.04258 | 0.06339 | 2656.04258 | 0.04939 | 2656.04258 | 0.05908
2310.03761 | 0.05677 | 2310.03761 | 0.03928 | 2310.03761 | 0.06401 | 2310.03761 | 0.04975 | 2310.03761 | 0.05984
2009.15337 | 0.05701 | 2009.15337 | 0.03943 | 2009.15337 | 0.06465 | 2009.15337 | 0.05015 | 2009.15337 | 0.06065
1747.51878 | 0.05729 | 1747.51878 | 0.03954 | 1747.51878 | 0.06526 | 1747.51878 | 0.05054 | 1747.51878 | 0.06144
1519.91844 | 0.0577 | 1519.91844 | 0.0398 | 1519.91844 | 0.06602 | 1519.91844 | 0.05106 | 1519.91844 | 0.0624
1321.91181 | 0.05803 | 1321.91181 | 0.03997 | 1321.91181 | 0.06669 | 1321.91181 | 0.05146 | 1321.91181 | 0.06326
1149.8034 | 0.05838 | 1149.8034 | 0.04015 | 1149.8034 | 0.06732 | 1149.8034 | 0.05187 | 1149.8034 | 0.06409
999.98713 | 0.05878 | 999.98713 | 0.04033 | 999.98713 | 0.068 | 999.98713 | 0.05229 | 999.98713 | 0.06499
869.75098 | 0.05923 | 869.75098 | 0.0405 | 869.75098 | 0.06868 | 869.75098 | 0.0527 | 869.75098 | 0.06588
756.45745 | 0.05971 | 756.45745 | 0.04071 | 756.45745 | 0.06937 | 756.45745 | 0.05312 | 756.45745 | 0.06678
657.93097 | 0.06024 | 657.93097 | 0.04098 | 657.93097 | 0.07011 | 657.93097 | 0.05361 | 657.93097 | 0.06767
572.23439 | 0.06084 | 572.23439 | 0.0412 | 572.23439 | 0.07091 | 572.23439 | 0.05402 | 572.23439 | 0.06871
497.69878 | 0.06145 | 497.69878 | 0.04143 | 497.69878 | 0.07167 | 497.69878 | 0.05445 | 497.69878 | 0.06966
432.87873 | 0.06211 | 432.87873 | 0.04168 | 432.87873 | 0.07239 | 432.87873 | 0.05485 | 432.87873 | 0.07062
376.48529 | 0.06285 | 376.48529 | 0.04195 | 376.48529 | 0.0732 | 376.48529 | 0.05529 | 376.48529 | 0.07161
327.44557 | 0.06363 | 327.44557 | 0.04223 | 327.44557 | 0.07392 | 327.44557 | 0.0557 | 327.44557 | 0.07261
284.79844 | 0.06447 | 284.79844 | 0.04254 | 284.79844 | 0.0747 | 284.79844 | 0.05611 | 284.79844 | 0.07365
247.70945 | 0.06538 | 247.70945 | 0.04285 | 247.70945 | 0.07548 | 247.70945 | 0.05655 | 247.70945 | 0.07471
215.43726 | 0.06638 | 215.43726 | 0.0432 | 215.43726 | 0.0763 | 215.43726 | 0.05698 | 215.43726 | 0.07581
187.37838 | 0.06748 | 187.37838 | 0.04356 | 187.37838 | 0.07703 | 187.37838 | 0.05741 | 187.37838 | 0.07693
162.97773 | 0.06864 | 162.97773 | 0.04385 | 162.97773 | 0.07771 | 162.97773 | 0.05785 | 162.97773 | 0.07808
141.7473 | 0.06984 | 141.7473 | 0.04426 | 141.7473 | 0.07852 | 141.7473 | 0.05826 | 141.7473 | 0.07934
123.27731 | 0.07119 | 123.27731 | 0.0447 | 123.27731 | 0.07931 | 123.27731 | 0.05869 | 123.27731 | 0.0806
107.22876 | 0.07262 | 107.22876 | 0.04518 | 107.22876 | 0.08014 | 107.22876 | 0.05919 | 107.22876 | 0.08196
93.25892 | 0.07413 | 93.25892 | 0.04569 | 93.25892 | 0.08107 | 93.25892 | 0.05963 | 93.25892 | 0.08335
81.11261 | 0.07576 | 81.11261 | 0.04624 | 81.11261 | 0.08186 | 81.11261 | 0.06011 | 81.11261 | 0.08483
70.54769 | 0.07751 | 70.54769 | 0.04681 | 70.54769 | 0.0827 | 70.54769 | 0.0606 | 70.54769 | 0.08645
61.35739 | 0.07939 | 61.35739 | 0.04748 | 61.35739 | 0.08359 | 61.35739 | 0.0611 | 61.35739 | 0.08811
53.36665 | 0.08141 | 53.36665 | 0.04814 | 53.36665 | 0.08458 | 53.36665 | 0.06172 | 53.36665 | 0.08998
46.41525 | 0.08352 | 46.41525 | 0.04893 | 46.41525 | 0.08551 | 46.41525 | 0.06231 | 46.41525 | 0.09195
40.37004 | 0.0858 | 40.37004 | 0.04971 | 40.37004 | 0.08626 | 40.37004 | 0.06292 | 40.37004 | 0.09411
35.11179 | 0.08822 | 35.11179 | 0.05053 | 35.11179 | 0.08743 | 35.11179 | 0.0636 | 35.11179 | 0.09658
30.539 | 0.09077 | 30.539 | 0.05138 | 30.539 | 0.08806 | 30.539 | 0.06436 | 30.539 | 0.09919
26.56039 | 0.09351 | 26.56039 | 0.05229 | 26.56039 | 0.09003 | 26.56039 | 0.06519 | 26.56039 | 0.10214
23.10053 | 0.09647 | 23.10053 | 0.05332 | 23.10053 | 0.09022 | 23.10053 | 0.06608 | 23.10053 | 0.10547
20.09142 | 0.0996 | 20.09142 | 0.05431 | 20.09142 | 0.09074 | 20.09142 | 0.06713 | 20.09142 | 0.1091
17.47441 | 0.10298 | 17.47441 | 0.05539 | 17.47441 | 0.09262 | 17.47441 | 0.06827 | 17.47441 | 0.11325
15.19872 | 0.10649 | 15.19872 | 0.05651 | 15.19872 | 0.09375 | 15.19872 | 0.06961 | 15.19872 | 0.11793
13.21873 | 0.11024 | 13.21873 | 0.05773 | 13.21873 | 0.09545 | 13.21873 | 0.07106 | 13.21873 | 0.1231
11.49764 | 0.11438 | 11.49764 | 0.05901 | 11.49764 | 0.09726 | 11.49764 | 0.07279 | 11.49764 | 0.12896
9.99984 | 0.11879 | 9.99984 | 0.06042 | 9.99984 | 0.09902 | 9.99984 | 0.07474 | 9.99984 | 0.13543
8.69716 | 0.12356 | 8.69716 | 0.06193 | 8.69716 | 0.10157 | 8.69716 | 0.07698 | 8.69716 | 0.1425
7.56455 | 0.12865 | 7.56455 | 0.06365 | 7.56455 | 0.10453 | 7.56455 | 0.07953 | 7.56455 | 0.15056
6.57921 | 0.13428 | 6.57921 | 0.06552 | 6.57921 | 0.10754 | 6.57921 | 0.08242 | 6.57921 | 0.15938
5.7224 | 0.14032 | 5.7224 | 0.06771 | 5.7224 | 0.11112 | 5.7224 | 0.08574 | 5.7224 | 0.16927
4.97699 | 0.14687 | 4.97699 | 0.07014 | 4.97699 | 0.11454 | 4.97699 | 0.08961 | 4.97699 | 0.18009
4.32879 | 0.15397 | 4.32879 | 0.07296 | 4.32879 | 0.11833 | 4.32879 | 0.09397 | 4.32879 | 0.19246
3.76487 | 0.16195 | 3.76487 | 0.07639 | 3.76487 | 0.1222 | 3.76487 | 0.0988 | 3.76487 | 0.20563
3.27447 | 0.17009 | 3.27447 | 0.08032 | 3.27447 | 0.12688 | 3.27447 | 0.10451 | 3.27447 | 0.22073
2.84798 | 0.17934 | 2.84798 | 0.08499 | 2.84798 | 0.13272 | 2.84798 | 0.11099 | 2.84798 | 0.23722
2.47709 | 0.18894 | 2.47709 | 0.0904 | 2.47709 | 0.13944 | 2.47709 | 0.11844 | 2.47709 | 0.25585
2.15438 | 0.19934 | 2.15438 | 0.09678 | 2.15438 | 0.14723 | 2.15438 | 0.12716 | 2.15438 | 0.27637
1.87382 | 0.21077 | 1.87382 | 0.10406 | 1.87382 | 0.15837 | 1.87382 | 0.13717 | 1.87382 | 0.29912
1.62981 | 0.2246 | 1.62981 | 0.11295 | 1.62981 | 0.16813 | 1.62981 | 0.1485 | 1.62981 | 0.32498
1.41753 | 0.23739 | 1.41753 | 0.1233 | 1.41753 | 0.18273 | 1.41753 | 0.16183 | 1.41753 | 0.35293
1.23281 | 0.25214 | 1.23281 | 0.13525 | 1.23281 | 0.19717 | 1.23281 | 0.17726 | 1.23281 | 0.38483
1.0723 | 0.26955 | 1.0723 | 0.14949 | 1.0723 | 0.21465 | 1.0723 | 0.19483 | 1.0723 | 0.41969
0.9326 | 0.28966 | 0.9326 | 0.16596 | 0.9326 | 0.22533 | 0.9326 | 0.21527 | 0.9326 | 0.45866
0.81112 | 0.3111 | 0.81112 | 0.18497 | 0.81112 | 0.24855 | 0.81112 | 0.23937 | 0.81112 | 0.50235
0.70548 | 0.33496 | 0.70548 | 0.20726 | 0.70548 | 0.28707 | 0.70548 | 0.26675 | 0.70548 | 0.5506
0.61358 | 0.36208 | 0.61358 | 0.23285 | 0.61358 | 0.31732 | 0.61358 | 0.2989 | 0.61358 | 0.60452
0.53366 | 0.39584 | 0.53366 | 0.26241 | 0.53366 | 0.35522 | 0.53366 | 0.33545 | 0.53366 | 0.66601
0.46416 | 0.43083 | 0.46416 | 0.29699 | 0.46416 | 0.3942 | 0.46416 | 0.37807 | 0.46416 | 0.73587
0.40369 | 0.47223 | 0.40369 | 0.33621 | 0.40369 | 0.44087 | 0.40369 | 0.42615 | 0.40369 | 0.81456
0.35112 | 0.52586 | 0.35112 | 0.38102 | 0.35112 | 0.4976 | 0.35112 | 0.48201 | 0.35112 | 0.90101
0.30539 | 0.57444 | 0.30539 | 0.43368 | 0.30539 | 0.56391 | 0.30539 | 0.54769 | 0.30539 | 0.99795
0.2656 | 0.64374 | 0.2656 | 0.49418 | 0.2656 | 0.65907 | 0.2656 | 0.62016 | 0.2656 | 1.10818
0.23101 | 0.71694 | 0.23101 | 0.56402 | 0.23101 | 0.72835 | 0.23101 | 0.70519 | 0.23101 | 1.23279
0.20092 | 0.79851 | 0.20092 | 0.64288 | 0.20092 | 0.81682 | 0.20092 | 0.80347 | 0.20092 | 1.37197
0.17475 | 0.92162 | 0.17475 | 0.73339 | 0.17475 | 0.92367 | 0.17475 | 0.91449 | 0.17475 | 1.52886
0.15199 | 1.02536 | 0.15199 | 0.83519 | 0.15199 | 1.06181 | 0.15199 | 1.03979 | 0.15199 | 1.70179
0.13219 | 1.13826 | 0.13219 | 0.95497 | 0.13219 | 1.20067 | 0.13219 | 1.18702 | 0.13219 | 1.9006
0.11498 | 1.29321 | 0.11498 | 1.08931 | 0.11498 | 1.36791 | 0.11498 | 1.35432 | 0.11498 | 2.12771
0.1 | 1.49482 | 0.1 | 1.24329 | 0.1 | 1.55148 | 0.1 | 1.54047 | 0.1 | 2.38341
b)
Fe-1
IC 05 |  | IC 1 |  | IC 1.5 |  | IC 2
f / Hz | Z | f / Hz | Z | f / Hz | Z | f / Hz | Z
99998.47412 | 0.0454 | 99998.47412 | 0.03807 | 99998.47412 | 0.03709 | 100000 | 0.04606
86973.19031 | 0.04562 | 86973.19031 | 0.03579 | 86973.19031 | 0.03731 | 87000 | 0.04673
75645.44678 | 0.04414 | 75645.44678 | 0.03693 | 75645.44678 | 0.03895 | 75600 | 0.04782
65792.08374 | 0.04351 | 65792.08374 | 0.03665 | 65792.08374 | 0.03612 | 65800 | 0.04726
57223.32001 | 0.0451 | 57223.32001 | 0.03614 | 57223.32001 | 0.0365 | 57200 | 0.04676
49769.40155 | 0.04479 | 49769.40155 | 0.03636 | 49769.40155 | 0.03635 | 49800 | 0.04578
43287.27722 | 0.04462 | 43287.27722 | 0.0362 | 43287.27722 | 0.03617 | 43300 | 0.04625
37648.20099 | 0.04471 | 37648.20099 | 0.03623 | 37648.20099 | 0.03597 | 37600 | 0.0462
32744.40765 | 0.0446 | 32744.40765 | 0.03618 | 32744.40765 | 0.03575 | 32700 | 0.04648
28479.57611 | 0.04447 | 28479.57611 | 0.03604 | 28479.57611 | 0.03559 | 28500 | 0.04685
24770.73669 | 0.04461 | 24770.73669 | 0.03587 | 24770.73669 | 0.03539 | 24800 | 0.04703
21543.97964 | 0.0445 | 21543.97964 | 0.03603 | 21543.97964 | 0.03541 | 21500 | 0.04693
18737.79297 | 0.04455 | 18737.79297 | 0.036 | 18737.79297 | 0.03535 | 18700 | 0.04702
16297.81723 | 0.04455 | 16297.81723 | 0.03601 | 16297.81723 | 0.03534 | 16300 | 0.04682
14174.9382 | 0.0446 | 14174.9382 | 0.03602 | 14174.9382 | 0.03531 | 14200 | 0.04691
12327.90947 | 0.04484 | 12327.90947 | 0.0362 | 12327.90947 | 0.03545 | 12300 | 0.0471
10722.8756 | 0.0449 | 10722.8756 | 0.03622 | 10722.8756 | 0.03544 | 10700 | 0.0471
9325.98114 | 0.04459 | 9325.98114 | 0.03588 | 9325.98114 | 0.03507 | 9330 | 0.0466
8111.23848 | 0.04458 | 8111.23848 | 0.03585 | 8111.23848 | 0.03497 | 8110 | 0.04561
7054.68655 | 0.04469 | 7054.68655 | 0.03578 | 7054.68655 | 0.03498 | 7050 | 0.04571
6135.82134 | 0.04476 | 6135.82134 | 0.03577 | 6135.82134 | 0.03492 | 6140 | 0.0459
5336.64227 | 0.04518 | 5336.64227 | 0.03587 | 5336.64227 | 0.03528 | 5340 | 0.0458
4641.5329 | 0.04534 | 4641.5329 | 0.03625 | 4641.5329 | 0.03532 | 4640 | 0.0459
4036.90338 | 0.04542 | 4036.90338 | 0.03629 | 4036.90338 | 0.03532 | 4040 | 0.046
3511.13081 | 0.0456 | 3511.13081 | 0.03638 | 3511.13081 | 0.03532 | 3510 | 0.0459
3053.84397 | 0.04577 | 3053.84398 | 0.03643 | 3053.84397 | 0.03535 | 3050 | 0.0469
2656.04258 | 0.04598 | 2656.04258 | 0.03652 | 2656.04258 | 0.0356 | 2660 | 0.047
2310.03761 | 0.04634 | 2310.03761 | 0.03681 | 2310.03761 | 0.03568 | 2310 | 0.0471
2009.15337 | 0.04661 | 2009.15337 | 0.03692 | 2009.15337 | 0.03572 | 2010 | 0.04721
1747.51878 | 0.04688 | 1747.51878 | 0.03704 | 1747.51878 | 0.0358 | 1750 | 0.04731
1519.91844 | 0.04717 | 1519.91844 | 0.03719 | 1519.91844 | 0.03589 | 1520 | 0.04741
1321.91181 | 0.04745 | 1321.91181 | 0.03733 | 1321.91181 | 0.03598 | 1320 | 0.04791
1149.8034 | 0.04799 | 1149.8034 | 0.03768 | 1149.8034 | 0.03626 | 1150 | 0.04801
999.98713 | 0.04837 | 999.98713 | 0.03782 | 999.98713 | 0.03633 | 1000 | 0.04811
869.75098 | 0.04875 | 869.75098 | 0.03798 | 869.75098 | 0.03641 | 870 | 0.04822
756.45745 | 0.04918 | 756.45745 | 0.03819 | 756.45745 | 0.03652 | 756 | 0.04832
657.93097 | 0.04965 | 657.93097 | 0.03839 | 657.93097 | 0.03662 | 658 | 0.04842
572.23439 | 0.05014 | 572.23439 | 0.03862 | 572.23439 | 0.03673 | 572 | 0.04872
497.69878 | 0.05072 | 497.69878 | 0.03886 | 497.69878 | 0.03685 | 498 | 0.04882
432.87873 | 0.05128 | 432.87873 | 0.03911 | 432.87873 | 0.03696 | 433 | 0.04893
376.48529 | 0.05193 | 376.48529 | 0.0394 | 376.48529 | 0.0371 | 376 | 0.04903
327.44557 | 0.05264 | 327.44557 | 0.0397 | 327.44557 | 0.03724 | 327 | 0.04914
284.79844 | 0.05341 | 284.79844 | 0.04004 | 284.79844 | 0.03738 | 285 | 0.04924
247.70945 | 0.05424 | 247.70945 | 0.04039 | 247.70945 | 0.03754 | 248 | 0.04935
215.43726 | 0.05516 | 215.43726 | 0.04078 | 215.43726 | 0.03768 | 215 | 0.04946
187.37838 | 0.05614 | 187.37838 | 0.04119 | 187.37838 | 0.03787 | 187 | 0.04967
162.97773 | 0.05721 | 162.97773 | 0.04163 | 162.97773 | 0.03805 | 163 | 0.04978
141.7473 | 0.05837 | 141.7473 | 0.0421 | 141.7473 | 0.03824 | 142 | 0.04999
123.27731 | 0.05962 | 123.27731 | 0.04261 | 123.27731 | 0.03844 | 123 | 0.05011
107.22876 | 0.06098 | 107.22876 | 0.04316 | 107.22876 | 0.03866 | 107 | 0.05033
93.25892 | 0.06244 | 93.25892 | 0.04376 | 93.25892 | 0.03888 | 93.3 | 0.05056
81.11261 | 0.06404 | 81.11261 | 0.04439 | 81.11261 | 0.03914 | 81.1 | 0.05079
70.54769 | 0.06573 | 70.54769 | 0.04507 | 70.54769 | 0.03938 | 70.5 | 0.05102
61.35739 | 0.06758 | 61.35739 | 0.04581 | 61.35739 | 0.03966 | 61.4 | 0.05127
53.36665 | 0.06957 | 53.36665 | 0.0466 | 53.36665 | 0.03996 | 53.4 | 0.05152
46.41525 | 0.07167 | 46.41525 | 0.04745 | 46.41525 | 0.04028 | 46.4 | 0.05189
40.37004 | 0.07395 | 40.37004 | 0.04836 | 40.37004 | 0.0406 | 40.4 | 0.05227
35.11179 | 0.0764 | 35.11179 | 0.04936 | 35.11179 | 0.04099 | 35.1 | 0.05256
30.539 | 0.07903 | 30.539 | 0.05043 | 30.539 | 0.04138 | 30.5 | 0.05299
26.56039 | 0.08185 | 26.56039 | 0.0516 | 26.56039 | 0.0418 | 26.6 | 0.05344
23.10053 | 0.08484 | 23.10053 | 0.05287 | 23.10053 | 0.04227 | 23.1 | 0.05391
20.09142 | 0.08808 | 20.09142 | 0.05423 | 20.09142 | 0.04277 | 20.1 | 0.05453
17.47441 | 0.09154 | 17.47441 | 0.05573 | 17.47441 | 0.04332 | 17.5 | 0.0552
15.19872 | 0.09525 | 15.19872 | 0.05736 | 15.19872 | 0.04394 | 15.2 | 0.05593
13.21873 | 0.09929 | 13.21873 | 0.05917 | 13.21873 | 0.04461 | 13.2 | 0.05684
11.49764 | 0.10363 | 11.49764 | 0.06114 | 11.49764 | 0.04538 | 11.5 | 0.05797
9.99984 | 0.10832 | 9.99984 | 0.06337 | 9.99984 | 0.04626 | 10 | 0.05918
8.69716 | 0.11337 | 8.69716 | 0.06577 | 8.69716 | 0.04723 | 8.7 | 0.0606
7.56455 | 0.11891 | 7.56455 | 0.06845 | 7.56455 | 0.04842 | 7.56 | 0.06232
6.57921 | 0.12505 | 6.57921 | 0.07144 | 6.57921 | 0.04977 | 6.58 | 0.06419
5.7224 | 0.13155 | 5.7224 | 0.07477 | 5.7224 | 0.05135 | 5.72 | 0.06642
4.97699 | 0.13866 | 4.97699 | 0.07842 | 4.97699 | 0.05319 | 4.98 | 0.0691
4.32879 | 0.14636 | 4.32879 | 0.0825 | 4.32879 | 0.05542 | 4.33 | 0.07209
3.76487 | 0.15484 | 3.76487 | 0.08701 | 3.76487 | 0.05805 | 3.76 | 0.07542
3.27447 | 0.16406 | 3.27447 | 0.09196 | 3.27447 | 0.06115 | 3.27 | 0.07944
2.84798 | 0.17413 | 2.84798 | 0.09744 | 2.84798 | 0.06479 | 2.85 | 0.08406
2.47709 | 0.18507 | 2.47709 | 0.10356 | 2.47709 | 0.06918 | 2.48 | 0.08937
2.15438 | 0.19706 | 2.15438 | 0.11028 | 2.15438 | 0.07416 | 2.15 | 0.09532
1.87382 | 0.21004 | 1.87382 | 0.11784 | 1.87382 | 0.08012 | 1.87 | 0.10247
1.62981 | 0.22419 | 1.62981 | 0.12625 | 1.62981 | 0.08706 | 1.63 | 0.11056
1.41753 | 0.23964 | 1.41753 | 0.13555 | 1.41753 | 0.0952 | 1.42 | 0.12015
1.23281 | 0.25556 | 1.23281 | 0.14592 | 1.23281 | 0.10461 | 1.23 | 0.1309
1.0723 | 0.27368 | 1.0723 | 0.1574 | 1.0723 | 0.11557 | 1.07 | 0.14369
0.9326 | 0.29315 | 0.9326 | 0.17061 | 0.9326 | 0.12842 | 0.933 | 0.15778
0.81112 | 0.31419 | 0.81112 | 0.18532 | 0.81112 | 0.14318 | 0.811 | 0.17471
0.70548 | 0.33754 | 0.70548 | 0.20196 | 0.70548 | 0.16018 | 0.705 | 0.19383
0.61358 | 0.36256 | 0.61358 | 0.22104 | 0.61358 | 0.17974 | 0.614 | 0.21659
0.53366 | 0.38952 | 0.53366 | 0.24223 | 0.53366 | 0.20212 | 0.534 | 0.24201
0.46416 | 0.41978 | 0.46416 | 0.26738 | 0.46416 | 0.2278 | 0.464 | 0.27223
0.40369 | 0.45294 | 0.40369 | 0.29507 | 0.40369 | 0.2572 | 0.404 | 0.30571
0.35112 | 0.49118 | 0.35112 | 0.3273 | 0.35112 | 0.29096 | 0.351 | 0.34409
0.30539 | 0.53183 | 0.30539 | 0.36553 | 0.30539 | 0.32941 | 0.305 | 0.38888
0.2656 | 0.57781 | 0.2656 | 0.40759 | 0.2656 | 0.37433 | 0.266 | 0.43932
0.23101 | 0.62849 | 0.23101 | 0.457 | 0.23101 | 0.42523 | 0.231 | 0.49817
0.20092 | 0.68708 | 0.20092 | 0.5149 | 0.20092 | 0.48261 | 0.201 | 0.56126
0.17475 | 0.74966 | 0.17475 | 0.58046 | 0.17475 | 0.5519 | 0.175 | 0.63593
0.15199 | 0.82439 | 0.15199 | 0.65404 | 0.15199 | 0.62762 | 0.152 | 0.72114
0.13219 | 0.90397 | 0.13219 | 0.74008 | 0.13219 | 0.7153 | 0.132 | 0.82036
0.11498 | 1.00064 | 0.11498 | 0.83935 | 0.11498 | 0.81412 | 0.115 | 0.93201
0.1 | 1.10738 | 0.1 | 0.94816 | 0.1 | 0.92951 | 0.1 | 1.06448
c)
Fe-2
IC 1 |  | IC 1.5 |  | IC 2
f / Hz | Z | f / Hz | Z | f / Hz | Z
99998.47412 | 0.0345 | 99998.47412 | 0.03667 | 10000 | 0.0413
86973.19031 | 0.0363 | 86973.19031 | 0.03622 | 8900 | 0.0417
75645.44678 | 0.03591 | 75645.44678 | 0.03654 | 7920 | 0.0415
65792.08374 | 0.03639 | 65792.08374 | 0.03831 | 7050 | 0.0419
57223.32001 | 0.036 | 57223.32001 | 0.03806 | 6280 | 0.04171
49769.40155 | 0.03584 | 49769.40155 | 0.03763 | 5590 | 0.04201
43287.27722 | 0.03564 | 43287.27722 | 0.03769 | 4980 | 0.04231
37648.20099 | 0.03566 | 37648.20099 | 0.0376 | 4430 | 0.04252
32744.40765 | 0.03557 | 32744.40765 | 0.03742 | 3940 | 0.04272
28479.57611 | 0.03546 | 28479.57611 | 0.03745 | 3510 | 0.04272
24770.73669 | 0.03527 | 24770.73669 | 0.03736 | 3130 | 0.04283
21543.97964 | 0.03543 | 21543.97964 | 0.03752 | 2780 | 0.04394
18737.79297 | 0.03549 | 18737.79297 | 0.03756 | 2480 | 0.04414
16297.81723 | 0.03551 | 16297.81723 | 0.03763 | 2210 | 0.04445
14174.9382 | 0.03555 | 14174.9382 | 0.03771 | 1960 | 0.04465
12327.90947 | 0.03579 | 12327.90947 | 0.03796 | 1750 | 0.04475
10722.8756 | 0.03585 | 10722.8756 | 0.03806 | 1560 | 0.04496
9325.98114 | 0.03544 | 9325.98114 | 0.03775 | 1380 | 0.04566
8111.23848 | 0.03549 | 8111.23848 | 0.03777 | 1230 | 0.04577
7054.68655 | 0.03556 | 7054.68655 | 0.0378 | 1100 | 0.04597
6135.82134 | 0.03553 | 6135.82134 | 0.03794 | 977 | 0.04627
5336.64227 | 0.03569 | 5336.64227 | 0.0384 | 870 | 0.04638
4641.5329 | 0.03611 | 4641.5329 | 0.03854 | 774 | 0.04658
4036.90338 | 0.03622 | 4036.90338 | 0.03862 | 689 | 0.04679
3511.13081 | 0.03635 | 3511.13081 | 0.03878 | 614 | 0.04719
3053.84397 | 0.03647 | 3053.84397 | 0.03895 | 546 | 0.0474
2656.04258 | 0.03662 | 2656.04258 | 0.03911 | 486 | 0.0476
2310.03761 | 0.03694 | 2310.03761 | 0.03945 | 433 | 0.04781
2009.15337 | 0.03709 | 2009.15337 | 0.03961 | 385 | 0.04811
1747.51878 | 0.03727 | 1747.51878 | 0.03981 | 343 | 0.04832
1519.91844 | 0.03745 | 1519.91844 | 0.04001 | 305 | 0.04853
1321.91181 | 0.03764 | 1321.91181 | 0.04019 | 272 | 0.04884
1149.8034 | 0.03803 | 1149.8034 | 0.04057 | 242 | 0.04905
999.98713 | 0.03823 | 999.98713 | 0.04075 | 215 | 0.04926
869.75098 | 0.03844 | 869.75098 | 0.04095 | 192 | 0.04957
756.45745 | 0.03866 | 756.45745 | 0.04115 | 171 | 0.04978
657.93097 | 0.03889 | 657.93097 | 0.04135 | 152 | 0.05009
572.23439 | 0.03914 | 572.23439 | 0.04156 | 135 | 0.05041
497.69878 | 0.0394 | 497.69878 | 0.04177 | 120 | 0.05063
432.87873 | 0.03966 | 432.87873 | 0.04198 | 107 | 0.05095
376.48529 | 0.03996 | 376.48529 | 0.04221 | 95.5 | 0.05127
327.44557 | 0.04027 | 327.44557 | 0.04244 | 85 | 0.0516
284.79844 | 0.0406 | 284.79844 | 0.04269 | 75.6 | 0.05192
247.70945 | 0.04094 | 247.70945 | 0.04294 | 67.3 | 0.05226
215.43726 | 0.04129 | 215.43726 | 0.04317 | 59.9 | 0.05269
187.37838 | 0.04168 | 187.37838 | 0.04343 | 53.4 | 0.05304
162.97773 | 0.0421 | 162.97773 | 0.04371 | 47.5 | 0.05339
141.7473 | 0.04255 | 141.7473 | 0.04402 | 42.3 | 0.05384
123.27731 | 0.04304 | 123.27731 | 0.04431 | 37.7 | 0.05421
107.22876 | 0.04356 | 107.22876 | 0.04464 | 33.5 | 0.05468
93.25892 | 0.04411 | 93.25892 | 0.04497 | 29.8 | 0.05507
81.11261 | 0.04472 | 81.11261 | 0.04533 | 26.6 | 0.05557
70.54769 | 0.04537 | 70.54769 | 0.04568 | 23.6 | 0.05607
61.35739 | 0.04607 | 61.35739 | 0.04608 | 21 | 0.05662
53.36665 | 0.04683 | 53.36665 | 0.04648 | 18.7 | 0.05729
46.41525 | 0.04765 | 46.41525 | 0.04691 | 16.7 | 0.05788
40.37004 | 0.04855 | 40.37004 | 0.04736 | 14.9 | 0.0586
35.11179 | 0.04952 | 35.11179 | 0.04782 | 13.2 | 0.05938
30.539 | 0.05056 | 30.539 | 0.04835 | 11.8 | 0.06018
26.56039 | 0.0517 | 26.56039 | 0.04889 | 10.5 | 0.06105
23.10053 | 0.05294 | 23.10053 | 0.04945 | 9.33 | 0.06211
20.09142 | 0.05426 | 20.09142 | 0.05006 | 8.3 | 0.06322
17.47441 | 0.05571 | 17.47441 | 0.0507 | 7.39 | 0.06454
15.19872 | 0.05728 | 15.19872 | 0.05137 | 6.58 | 0.06596
13.21873 | 0.05897 | 13.21873 | 0.05211 | 5.86 | 0.06751
11.49764 | 0.0608 | 11.49764 | 0.0529 | 5.21 | 0.06933
9.99984 | 0.06282 | 9.99984 | 0.05379 | 4.64 | 0.07138
8.69716 | 0.06498 | 8.69716 | 0.05474 | 4.13 | 0.07369
7.56455 | 0.06731 | 7.56455 | 0.05581 | 3.68 | 0.07627
6.57921 | 0.06979 | 6.57921 | 0.05702 | 3.27 | 0.07935
5.7224 | 0.07248 | 5.7224 | 0.05839 | 2.92 | 0.0827
4.97699 | 0.0754 | 4.97699 | 0.05994 | 2.6 | 0.08638
4.32879 | 0.07857 | 4.32879 | 0.06179 | 2.31 | 0.09054
3.76487 | 0.08202 | 3.76487 | 0.06389 | 2.06 | 0.0953
3.27447 | 0.08574 | 3.27447 | 0.06633 | 1.83 | 0.10073
2.84798 | 0.0899 | 2.84798 | 0.06919 | 1.63 | 0.10685
2.47709 | 0.09445 | 2.47709 | 0.07258 | 1.45 | 0.11353
2.15438 | 0.09944 | 2.15438 | 0.07654 | 1.29 | 0.12116
1.87382 | 0.10504 | 1.87382 | 0.08114 | 1.15 | 0.13
1.62981 | 0.11134 | 1.62981 | 0.08655 | 1.02 | 0.13934
1.41753 | 0.11841 | 1.41753 | 0.09296 | 0.911 | 0.1498
1.23281 | 0.12648 | 1.23281 | 0.1004 | 0.811 | 0.16188
1.0723 | 0.13555 | 1.0723 | 0.10906 | 0.722 | 0.17513
0.9326 | 0.14587 | 0.9326 | 0.11917 | 0.643 | 0.19028
0.81112 | 0.15749 | 0.81112 | 0.13111 | 0.572 | 0.20656
0.70548 | 0.171 | 0.70548 | 0.14466 | 0.509 | 0.22572
0.61358 | 0.18629 | 0.61358 | 0.16043 | 0.453 | 0.24613
0.53366 | 0.20385 | 0.53366 | 0.17858 | 0.404 | 0.2697
0.46416 | 0.22377 | 0.46416 | 0.19961 | 0.359 | 0.29581
0.40369 | 0.24637 | 0.40369 | 0.22375 | 0.32 | 0.32561
0.35112 | 0.27279 | 0.35112 | 0.25115 | 0.285 | 0.35895
0.30539 | 0.30336 | 0.30539 | 0.28327 | 0.254 | 0.3953
0.2656 | 0.33878 | 0.2656 | 0.3201 | 0.226 | 0.43687
0.23101 | 0.37869 | 0.23101 | 0.36223 | 0.201 | 0.48214
0.20092 | 0.42528 | 0.20092 | 0.41099 | 0.179 | 0.5322
0.17475 | 0.47949 | 0.17475 | 0.46675 | 0.159 | 0.59154
0.15199 | 0.54257 | 0.15199 | 0.53321 | 0.142 | 0.65419
0.13219 | 0.61212 | 0.13219 | 0.60678 | 0.126 | 0.7252
0.11498 | 0.69307 | 0.11498 | 0.69147 | 0.112 | 0.80938
0.1 | 0.78472 | 0.1 | 0.78887 | 0.1 | 0.90135

## SI - 5
Data file for paper:
A catalyst layer optimisation approach using electrochemical impedance spectroscopy for PEM fuel cells operated with pyrolysed transition metal-N-C catalysts
Daniel Malko, Thiago Lopes, Edson A. Ticianelli, Anthony Kucernak
Journal of Power Sources, 2016
DOI: 10.1016/j.jpowsour.2016.05.035
Please cite the above paper if you use this data
Copyright is owned by the authors
a)
FeCo
IC 05 |  | IC 1 |  | IC 1.5 |  | IC 2 |  | IC 3
f / Hz | Z | f / Hz | Z | f / Hz | Z | f / Hz | Z | f / Hz | Z
99998.47412 | 0.17347 | 99998.47412 | 0.05852 | 99998.47412 | 0.08102 | 99998.47412 | 0.07336 | 99998.47412 | 0.07335
86973.19031 | 0.15353 | 86973.19031 | 0.0567 | 86973.19031 | 0.07481 | 86973.19031 | 0.06729 | 86973.19031 | 0.0701
75645.44678 | 0.13577 | 75645.44678 | 0.05401 | 75645.44678 | 0.06992 | 75645.44678 | 0.06377 | 75645.44678 | 0.06619
65792.08374 | 0.12033 | 65792.08374 | 0.05042 | 65792.08374 | 0.06645 | 65792.08374 | 0.05829 | 65792.08374 | 0.06351
57223.32001 | 0.10725 | 57223.32001 | 0.04813 | 57223.32001 | 0.06286 | 57223.32001 | 0.05787 | 57223.32001 | 0.06174
49769.40155 | 0.09582 | 49769.40155 | 0.04588 | 49769.40155 | 0.06085 | 49769.40155 | 0.05453 | 49769.40155 | 0.06007
43287.27722 | 0.08612 | 43287.27722 | 0.04428 | 43287.27722 | 0.05897 | 43287.27722 | 0.05263 | 43287.27722 | 0.05911
37648.20099 | 0.07805 | 37648.20099 | 0.0431 | 37648.20099 | 0.05758 | 37648.20099 | 0.05146 | 37648.20099 | 0.05834
32744.40765 | 0.07136 | 32744.40765 | 0.04218 | 32744.40765 | 0.05658 | 32744.40765 | 0.0504 | 32744.40765 | 0.05806
28479.57611 | 0.06575 | 28479.57611 | 0.04151 | 28479.57611 | 0.05585 | 28479.57611 | 0.04959 | 28479.57611 | 0.05736
24770.73669 | 0.06093 | 24770.73669 | 0.041 | 24770.73669 | 0.05538 | 24770.73669 | 0.04907 | 24770.73669 | 0.0575
21543.97964 | 0.05719 | 21543.97964 | 0.04049 | 21543.97964 | 0.05504 | 21543.97964 | 0.04867 | 21543.97964 | 0.05759
18737.79297 | 0.05414 | 18737.79297 | 0.04018 | 18737.79297 | 0.05486 | 18737.79297 | 0.0484 | 18737.79297 | 0.0577
16297.81723 | 0.05161 | 16297.81723 | 0.03984 | 16297.81723 | 0.05482 | 16297.81723 | 0.04826 | 16297.81723 | 0.05807
14174.9382 | 0.04966 | 14174.9382 | 0.03965 | 14174.9382 | 0.05481 | 14174.9382 | 0.04822 | 14174.9382 | 0.05832
12327.90947 | 0.04814 | 12327.90947 | 0.0395 | 12327.90947 | 0.05493 | 12327.90947 | 0.04829 | 12327.90947 | 0.05868
10722.8756 | 0.04698 | 10722.8756 | 0.03945 | 10722.8756 | 0.0551 | 10722.8756 | 0.04838 | 10722.8756 | 0.05915
9325.98114 | 0.04594 | 9325.98114 | 0.03934 | 9325.98114 | 0.05524 | 9325.98114 | 0.04845 | 9325.98114 | 0.05989
8111.23848 | 0.04534 | 8111.23848 | 0.03941 | 8111.23848 | 0.05547 | 8111.23848 | 0.04862 | 8111.23848 | 0.06026
7054.68655 | 0.04492 | 7054.68655 | 0.03939 | 7054.68655 | 0.05576 | 7054.68655 | 0.04885 | 7054.68655 | 0.06079
6135.82134 | 0.04467 | 6135.82134 | 0.0395 | 6135.82134 | 0.05616 | 6135.82134 | 0.0491 | 6135.82134 | 0.06134
5336.64227 | 0.04455 | 5336.64227 | 0.03955 | 5336.64227 | 0.05653 | 5336.64227 | 0.0494 | 5336.64227 | 0.06187
4641.5329 | 0.04446 | 4641.5329 | 0.0396 | 4641.5329 | 0.05692 | 4641.5329 | 0.04973 | 4641.5329 | 0.06248
4036.90338 | 0.04448 | 4036.90338 | 0.03973 | 4036.90338 | 0.05736 | 4036.90338 | 0.0501 | 4036.90338 | 0.06314
3511.13081 | 0.04455 | 3511.13081 | 0.03983 | 3511.13081 | 0.05777 | 3511.13081 | 0.05044 | 3511.13081 | 0.0639
3053.84398 | 0.04467 | 3053.84397 | 0.03993 | 3053.84398 | 0.05825 | 3053.84398 | 0.0508 | 3053.84398 | 0.06458
2656.04258 | 0.04479 | 2656.04258 | 0.04009 | 2656.04258 | 0.0587 | 2656.04258 | 0.05118 | 2656.04258 | 0.06531
2310.03761 | 0.04502 | 2310.03761 | 0.04021 | 2310.03761 | 0.05931 | 2310.03761 | 0.05153 | 2310.03761 | 0.0661
2009.15337 | 0.04521 | 2009.15337 | 0.04038 | 2009.15337 | 0.0598 | 2009.15337 | 0.05195 | 2009.15337 | 0.06697
1747.51878 | 0.04548 | 1747.51878 | 0.04051 | 1747.51878 | 0.06028 | 1747.51878 | 0.05232 | 1747.51878 | 0.06767
1519.91844 | 0.04575 | 1519.91844 | 0.04069 | 1519.91844 | 0.06079 | 1519.91844 | 0.05275 | 1519.91844 | 0.06847
1321.91181 | 0.04607 | 1321.91181 | 0.04083 | 1321.91181 | 0.06129 | 1321.91181 | 0.05315 | 1321.91181 | 0.06925
1149.8034 | 0.0464 | 1149.8034 | 0.04101 | 1149.8034 | 0.06181 | 1149.8034 | 0.05354 | 1149.8034 | 0.07001
999.98713 | 0.04678 | 999.98713 | 0.04116 | 999.98713 | 0.06234 | 999.98713 | 0.05395 | 999.98713 | 0.07093
869.75098 | 0.04716 | 869.75098 | 0.04138 | 869.75098 | 0.06287 | 869.75098 | 0.0544 | 869.75098 | 0.07169
756.45745 | 0.04761 | 756.45745 | 0.04158 | 756.45745 | 0.06343 | 756.45745 | 0.05478 | 756.45745 | 0.07251
657.93097 | 0.04806 | 657.93097 | 0.04184 | 657.93097 | 0.06411 | 657.93097 | 0.05529 | 657.93097 | 0.07338
572.23439 | 0.04859 | 572.23439 | 0.04201 | 572.23439 | 0.06457 | 572.23439 | 0.05563 | 572.23439 | 0.07417
497.69878 | 0.04916 | 497.69878 | 0.04221 | 497.69878 | 0.06519 | 497.69878 | 0.05622 | 497.69878 | 0.07498
432.87873 | 0.04971 | 432.87873 | 0.04244 | 432.87873 | 0.06573 | 432.87873 | 0.05664 | 432.87873 | 0.07595
376.48529 | 0.05032 | 376.48529 | 0.04268 | 376.48529 | 0.06631 | 376.48529 | 0.05705 | 376.48529 | 0.07686
327.44557 | 0.051 | 327.44557 | 0.04293 | 327.44557 | 0.06693 | 327.44557 | 0.05748 | 327.44557 | 0.07762
284.79844 | 0.05178 | 284.79844 | 0.04323 | 284.79844 | 0.06755 | 284.79844 | 0.05788 | 284.79844 | 0.07852
247.70945 | 0.05256 | 247.70945 | 0.04348 | 247.70945 | 0.0682 | 247.70945 | 0.05835 | 247.70945 | 0.07942
215.43726 | 0.05345 | 215.43726 | 0.04378 | 215.43726 | 0.06883 | 215.43726 | 0.0588 | 215.43726 | 0.08042
187.37838 | 0.05438 | 187.37838 | 0.04414 | 187.37838 | 0.0695 | 187.37838 | 0.05923 | 187.37838 | 0.08134
162.97773 | 0.05539 | 162.97773 | 0.04452 | 162.97773 | 0.07016 | 162.97773 | 0.05973 | 162.97773 | 0.08228
141.7473 | 0.05651 | 141.7473 | 0.04485 | 141.7473 | 0.07081 | 141.7473 | 0.06015 | 141.7473 | 0.08321
123.27731 | 0.05778 | 123.27731 | 0.04525 | 123.27731 | 0.07149 | 123.27731 | 0.06064 | 123.27731 | 0.08427
107.22876 | 0.05917 | 107.22876 | 0.04573 | 107.22876 | 0.07219 | 107.22876 | 0.06104 | 107.22876 | 0.0852
93.25892 | 0.06059 | 93.25892 | 0.04614 | 93.25892 | 0.07298 | 93.25892 | 0.0615 | 93.25892 | 0.08641
81.11261 | 0.06211 | 81.11261 | 0.04665 | 81.11261 | 0.07369 | 81.11261 | 0.06205 | 81.11261 | 0.08769
70.54769 | 0.0638 | 70.54769 | 0.04727 | 70.54769 | 0.07462 | 70.54769 | 0.06264 | 70.54769 | 0.0889
61.35739 | 0.0656 | 61.35739 | 0.04743 | 61.35739 | 0.07535 | 61.35739 | 0.0633 | 61.35739 | 0.09079
53.36665 | 0.06731 | 53.36665 | 0.04812 | 53.36665 | 0.07599 | 53.36665 | 0.06341 | 53.36665 | 0.09136
46.41525 | 0.06933 | 46.41525 | 0.04915 | 46.41525 | 0.07703 | 46.41525 | 0.06429 | 46.41525 | 0.09327
40.37004 | 0.07159 | 40.37004 | 0.04967 | 40.37004 | 0.07783 | 40.37004 | 0.06496 | 40.37004 | 0.09512
35.11179 | 0.07393 | 35.11179 | 0.05042 | 35.11179 | 0.07882 | 35.11179 | 0.06567 | 35.11179 | 0.0971
30.539 | 0.07643 | 30.539 | 0.0513 | 30.539 | 0.07973 | 30.539 | 0.06638 | 30.539 | 0.09914
26.56039 | 0.07913 | 26.56039 | 0.05212 | 26.56039 | 0.08064 | 26.56039 | 0.06725 | 26.56039 | 0.10192
23.10053 | 0.082 | 23.10053 | 0.05302 | 23.10053 | 0.08195 | 23.10053 | 0.06812 | 23.10053 | 0.1046
20.09142 | 0.08512 | 20.09142 | 0.05401 | 20.09142 | 0.0831 | 20.09142 | 0.06924 | 20.09142 | 0.10746
17.47441 | 0.08854 | 17.47441 | 0.05499 | 17.47441 | 0.08448 | 17.47441 | 0.07027 | 17.47441 | 0.11087
15.19872 | 0.0921 | 15.19872 | 0.05603 | 15.19872 | 0.08591 | 15.19872 | 0.07172 | 15.19872 | 0.11478
13.21873 | 0.09611 | 13.21873 | 0.0571 | 13.21873 | 0.08747 | 13.21873 | 0.07329 | 13.21873 | 0.11997
11.49764 | 0.10025 | 11.49764 | 0.05842 | 11.49764 | 0.08931 | 11.49764 | 0.075 | 11.49764 | 0.12493
9.99984 | 0.10491 | 9.99984 | 0.06 | 9.99984 | 0.09114 | 9.99984 | 0.07726 | 9.99984 | 0.13026
8.69716 | 0.1098 | 8.69716 | 0.06148 | 8.69716 | 0.09327 | 8.69716 | 0.07968 | 8.69716 | 0.13711
7.56455 | 0.11509 | 7.56455 | 0.06316 | 7.56455 | 0.09607 | 7.56455 | 0.08235 | 7.56455 | 0.14421
6.57921 | 0.12094 | 6.57921 | 0.06525 | 6.57921 | 0.09916 | 6.57921 | 0.08561 | 6.57921 | 0.15267
5.7224 | 0.12716 | 5.7224 | 0.06774 | 5.7224 | 0.10235 | 5.7224 | 0.08931 | 5.7224 | 0.16183
4.97699 | 0.13375 | 4.97699 | 0.07038 | 4.97699 | 0.10671 | 4.97699 | 0.09324 | 4.97699 | 0.17215
4.32879 | 0.14122 | 4.32879 | 0.07368 | 4.32879 | 0.11146 | 4.32879 | 0.09807 | 4.32879 | 0.18344
3.76487 | 0.14906 | 3.76487 | 0.07742 | 3.76487 | 0.11705 | 3.76487 | 0.10378 | 3.76487 | 0.19619
3.27447 | 0.15811 | 3.27447 | 0.08204 | 3.27447 | 0.12293 | 3.27447 | 0.11031 | 3.27447 | 0.2113
2.84798 | 0.16721 | 2.84798 | 0.08743 | 2.84798 | 0.13003 | 2.84798 | 0.11749 | 2.84798 | 0.22731
2.47709 | 0.17772 | 2.47709 | 0.09355 | 2.47709 | 0.13809 | 2.47709 | 0.12541 | 2.47709 | 0.2444
2.15438 | 0.18883 | 2.15438 | 0.10082 | 2.15438 | 0.14817 | 2.15438 | 0.13441 | 2.15438 | 0.26372
1.87382 | 0.20175 | 1.87382 | 0.10948 | 1.87382 | 0.15839 | 1.87382 | 0.14516 | 1.87382 | 0.28483
1.62981 | 0.21519 | 1.62981 | 0.11898 | 1.62981 | 0.17071 | 1.62981 | 0.15791 | 1.62981 | 0.30744
1.41753 | 0.23054 | 1.41753 | 0.13077 | 1.41753 | 0.1839 | 1.41753 | 0.17035 | 1.41753 | 0.33248
1.23281 | 0.24734 | 1.23281 | 0.14402 | 1.23281 | 0.1988 | 1.23281 | 0.18552 | 1.23281 | 0.35961
1.0723 | 0.26496 | 1.0723 | 0.15914 | 1.0723 | 0.21507 | 1.0723 | 0.20078 | 1.0723 | 0.38879
0.9326 | 0.28335 | 0.9326 | 0.17559 | 0.9326 | 0.23119 | 0.9326 | 0.21716 | 0.9326 | 0.42025
0.81112 | 0.30243 | 0.81112 | 0.19318 | 0.81112 | 0.24903 | 0.81112 | 0.2336 | 0.81112 | 0.45421
0.70548 | 0.32143 | 0.70548 | 0.21283 | 0.70548 | 0.26628 | 0.70548 | 0.25027 | 0.70548 | 0.48897
0.61358 | 0.33943 | 0.61358 | 0.2337 | 0.61358 | 0.28184 | 0.61358 | 0.2651 | 0.61358 | 0.52734
0.53366 | 0.35535 | 0.53366 | 0.25424 | 0.53366 | 0.29893 | 0.53366 | 0.27926 | 0.53366 | 0.56873
0.46416 | 0.36883 | 0.46416 | 0.27466 | 0.46416 | 0.31063 | 0.46416 | 0.29017 | 0.46416 | 0.60804
0.40369 | 0.3801 | 0.40369 | 0.29281 | 0.40369 | 0.32096 | 0.40369 | 0.29905 | 0.40369 | 0.65414
0.35112 | 0.38731 | 0.35112 | 0.30857 | 0.35112 | 0.32998 | 0.35112 | 0.30578 | 0.35112 | 0.6979
0.30539 | 0.39279 | 0.30539 | 0.32092 | 0.30539 | 0.33587 | 0.30539 | 0.30984 | 0.30539 | 0.74265
0.2656 | 0.39574 | 0.2656 | 0.32848 | 0.2656 | 0.34079 | 0.2656 | 0.3083 | 0.2656 | 0.78251
0.23101 | 0.39688 | 0.23101 | 0.33371 | 0.23101 | 0.34357 | 0.23101 | 0.31324 | 0.23101 | 0.82829
0.20092 | 0.39426 | 0.20092 | 0.33357 | 0.20092 | 0.34147 | 0.20092 | 0.31601 | 0.20092 | 0.86899
0.17475 | 0.39331 | 0.17475 | 0.33221 | 0.17475 | 0.34477 | 0.17475 | 0.31008 | 0.17475 | 0.91454
0.15199 | 0.38878 | 0.15199 | 0.32752 | 0.15199 | 0.341 | 0.15199 | 0.31475 | 0.15199 | 0.98923
0.13219 | 0.38748 | 0.13219 | 0.32457 | 0.13219 | 0.34162 | 0.13219 | 0.31216 | 0.13219 | 1.04268
0.11498 | 0.38205 | 0.11498 | 0.31849 | 0.11498 | 0.34104 | 0.11498 | 0.30756 | 0.11498 | 0.91996
0.1 | 0.37851 | 0.1 | 0.31247 | 0.1 | 0.3354 | 0.1 | 0.31388 | 0.1 | 1.15332
b)
Fe-1
IC 05 |  | IC 1 |  | IC 1.5 |  | IC 2
f / Hz | Z | f / Hz | Z | f / Hz | Z | f / Hz | Z
99998.47412 | 0.04338 | 99998.47412 | 0.03716 | 99998.47412 | 0.03792 | 100000 | 0.04916
86973.19031 | 0.04365 | 86973.19031 | 0.03725 | 86973.19031 | 0.03795 | 87000 | 0.04953
75645.44678 | 0.04372 | 75645.44678 | 0.03719 | 75645.44678 | 0.03663 | 75600 | 0.04962
65792.08374 | 0.04389 | 65792.08374 | 0.03725 | 65792.08374 | 0.03747 | 65800 | 0.04966
57223.32001 | 0.04397 | 57223.32001 | 0.03739 | 57223.32001 | 0.03773 | 57200 | 0.0496
49769.40155 | 0.04412 | 49769.40155 | 0.03739 | 49769.40155 | 0.03854 | 49800 | 0.04911
43287.27722 | 0.04429 | 43287.27722 | 0.03749 | 43287.27722 | 0.03851 | 43300 | 0.04907
37648.20099 | 0.04446 | 37648.20099 | 0.03761 | 37648.20099 | 0.0382 | 37600 | 0.04925
32744.40765 | 0.04468 | 32744.40765 | 0.03773 | 32744.40765 | 0.03818 | 32700 | 0.04973
28479.57611 | 0.04485 | 28479.57611 | 0.03788 | 28479.57611 | 0.03818 | 28500 | 0.04982
24770.73669 | 0.04502 | 24770.73669 | 0.03802 | 24770.73669 | 0.03816 | 24800 | 0.04981
21543.97964 | 0.04523 | 21543.97964 | 0.03816 | 21543.97964 | 0.03839 | 21500 | 0.05001
18737.79297 | 0.04543 | 18737.79297 | 0.03831 | 18737.79297 | 0.03864 | 18700 | 0.0498
16297.81723 | 0.04562 | 16297.81723 | 0.03847 | 16297.81723 | 0.03884 | 16300 | 0.0499
14174.9382 | 0.04584 | 14174.9382 | 0.03862 | 14174.9382 | 0.03902 | 14200 | 0.0499
12327.90947 | 0.04604 | 12327.90947 | 0.03879 | 12327.90947 | 0.03915 | 12300 | 0.0499
10722.8756 | 0.04626 | 10722.8756 | 0.03897 | 10722.8756 | 0.03927 | 10700 | 0.0499
9325.98114 | 0.04639 | 9325.98114 | 0.03907 | 9325.98114 | 0.03957 | 9330 | 0.0497
8111.23848 | 0.04661 | 8111.23848 | 0.03923 | 8111.23848 | 0.03967 | 8110 | 0.0494
7054.68655 | 0.04681 | 7054.68655 | 0.03949 | 7054.68655 | 0.0398 | 7050 | 0.0495
6135.82134 | 0.04701 | 6135.82134 | 0.03966 | 6135.82134 | 0.03989 | 6140 | 0.0496
5336.64227 | 0.0472 | 5336.64227 | 0.03984 | 5336.64227 | 0.03998 | 5340 | 0.0497
4641.5329 | 0.04741 | 4641.5329 | 0.04002 | 4641.5329 | 0.04004 | 4640 | 0.0499
4036.90338 | 0.04764 | 4036.90338 | 0.04019 | 4036.90338 | 0.04013 | 4040 | 0.04991
3511.13081 | 0.04786 | 3511.13081 | 0.04035 | 3511.13081 | 0.04022 | 3510 | 0.05041
3053.84397 | 0.04809 | 3053.84398 | 0.04051 | 3053.84397 | 0.0403 | 3050 | 0.05051
2656.04258 | 0.04831 | 2656.04258 | 0.04068 | 2656.04258 | 0.04039 | 2660 | 0.05061
2310.03761 | 0.04857 | 2310.03761 | 0.04084 | 2310.03761 | 0.04045 | 2310 | 0.05081
2009.15337 | 0.04882 | 2009.15337 | 0.04101 | 2009.15337 | 0.04053 | 2010 | 0.05092
1747.51878 | 0.04908 | 1747.51878 | 0.04117 | 1747.51878 | 0.0406 | 1750 | 0.05092
1519.91844 | 0.04935 | 1519.91844 | 0.04135 | 1519.91844 | 0.0407 | 1520 | 0.05112
1321.91181 | 0.04964 | 1321.91181 | 0.04152 | 1321.91181 | 0.04078 | 1320 | 0.05122
1149.8034 | 0.04995 | 1149.8034 | 0.0417 | 1149.8034 | 0.04086 | 1150 | 0.05132
999.98713 | 0.05027 | 999.98713 | 0.04189 | 999.98713 | 0.04093 | 1000 | 0.05152
869.75098 | 0.05074 | 869.75098 | 0.04208 | 869.75098 | 0.04099 | 870 | 0.05153
756.45745 | 0.05112 | 756.45745 | 0.04229 | 756.45745 | 0.04086 | 756 | 0.05173
657.93097 | 0.05151 | 657.93097 | 0.04251 | 657.93097 | 0.04095 | 658 | 0.05183
572.23439 | 0.05195 | 572.23439 | 0.04273 | 572.23439 | 0.04102 | 572 | 0.05203
497.69878 | 0.05244 | 497.69878 | 0.04298 | 497.69878 | 0.04126 | 498 | 0.05214
432.87873 | 0.05293 | 432.87873 | 0.04324 | 432.87873 | 0.04144 | 433 | 0.05224
376.48529 | 0.05349 | 376.48529 | 0.04352 | 376.48529 | 0.04144 | 376 | 0.05235
327.44557 | 0.05407 | 327.44557 | 0.04382 | 327.44557 | 0.04154 | 327 | 0.05255
284.79844 | 0.05473 | 284.79844 | 0.04415 | 284.79844 | 0.04169 | 285 | 0.05266
247.70945 | 0.05546 | 247.70945 | 0.0445 | 247.70945 | 0.04179 | 248 | 0.05287
215.43726 | 0.05623 | 215.43726 | 0.04487 | 215.43726 | 0.04195 | 215 | 0.05298
187.37838 | 0.05711 | 187.37838 | 0.04527 | 187.37838 | 0.04208 | 187 | 0.05319
162.97773 | 0.05796 | 162.97773 | 0.04572 | 162.97773 | 0.04227 | 163 | 0.0534
141.7473 | 0.05898 | 141.7473 | 0.0462 | 141.7473 | 0.04214 | 142 | 0.05362
123.27731 | 0.06012 | 123.27731 | 0.0467 | 123.27731 | 0.04255 | 123 | 0.05383
107.22876 | 0.06124 | 107.22876 | 0.04726 | 107.22876 | 0.04276 | 107 | 0.05406
93.25892 | 0.06259 | 93.25892 | 0.04787 | 93.25892 | 0.04296 | 93.3 | 0.05429
81.11261 | 0.06398 | 81.11261 | 0.04852 | 81.11261 | 0.04316 | 81.1 | 0.05462
70.54769 | 0.06554 | 70.54769 | 0.04923 | 70.54769 | 0.04335 | 70.5 | 0.05486
61.35739 | 0.06715 | 61.35739 | 0.04999 | 61.35739 | 0.04367 | 61.4 | 0.05521
53.36665 | 0.06897 | 53.36665 | 0.05084 | 53.36665 | 0.04347 | 53.4 | 0.05557
46.41525 | 0.07091 | 46.41525 | 0.05176 | 46.41525 | 0.04421 | 46.4 | 0.05594
40.37004 | 0.07307 | 40.37004 | 0.05276 | 40.37004 | 0.04453 | 40.4 | 0.05642
35.11179 | 0.07534 | 35.11179 | 0.05385 | 35.11179 | 0.04482 | 35.1 | 0.05683
30.539 | 0.07781 | 30.539 | 0.05507 | 30.539 | 0.04525 | 30.5 | 0.05746
26.56039 | 0.08052 | 26.56039 | 0.05639 | 26.56039 | 0.04571 | 26.6 | 0.05812
23.10053 | 0.08347 | 23.10053 | 0.05788 | 23.10053 | 0.0462 | 23.1 | 0.05888
20.09142 | 0.08663 | 20.09142 | 0.05953 | 20.09142 | 0.04676 | 20.1 | 0.0598
17.47441 | 0.08999 | 17.47441 | 0.06132 | 17.47441 | 0.0474 | 17.5 | 0.06086
15.19872 | 0.0937 | 15.19872 | 0.06334 | 15.19872 | 0.04813 | 15.2 | 0.06197
13.21873 | 0.09772 | 13.21873 | 0.06554 | 13.21873 | 0.049 | 13.2 | 0.06334
11.49764 | 0.10207 | 11.49764 | 0.06805 | 11.49764 | 0.04998 | 11.5 | 0.06506
9.99984 | 0.10682 | 9.99984 | 0.07074 | 9.99984 | 0.05112 | 10 | 0.06683
8.69716 | 0.11203 | 8.69716 | 0.07374 | 8.69716 | 0.05259 | 8.7 | 0.06897
7.56455 | 0.11747 | 7.56455 | 0.07706 | 7.56455 | 0.05427 | 7.56 | 0.07142
6.57921 | 0.1235 | 6.57921 | 0.08063 | 6.57921 | 0.0561 | 6.58 | 0.07412
5.7224 | 0.12965 | 5.7224 | 0.08447 | 5.7224 | 0.05827 | 5.72 | 0.07716
4.97699 | 0.13641 | 4.97699 | 0.08863 | 4.97699 | 0.06065 | 4.98 | 0.08054
4.32879 | 0.14318 | 4.32879 | 0.0928 | 4.32879 | 0.0633 | 4.33 | 0.08412
3.76487 | 0.15028 | 3.76487 | 0.09736 | 3.76487 | 0.06646 | 3.76 | 0.08807
3.27447 | 0.15759 | 3.27447 | 0.10171 | 3.27447 | 0.06971 | 3.27 | 0.09222
2.84798 | 0.16459 | 2.84798 | 0.10606 | 2.84798 | 0.07314 | 2.85 | 0.09664
2.47709 | 0.17143 | 2.47709 | 0.11045 | 2.47709 | 0.07619 | 2.48 | 0.10115
2.15438 | 0.1781 | 2.15438 | 0.11443 | 2.15438 | 0.07989 | 2.15 | 0.10596
1.87382 | 0.18403 | 1.87382 | 0.11817 | 1.87382 | 0.08332 | 1.87 | 0.1105
1.62981 | 0.1892 | 1.62981 | 0.12148 | 1.62981 | 0.08643 | 1.63 | 0.11532
1.41753 | 0.19403 | 1.41753 | 0.1244 | 1.41753 | 0.08933 | 1.42 | 0.12015
1.23281 | 0.19813 | 1.23281 | 0.1269 | 1.23281 | 0.09204 | 1.23 | 0.12569
1.0723 | 0.20209 | 1.0723 | 0.12917 | 1.0723 | 0.09403 | 1.07 | 0.12939
0.9326 | 0.20502 | 0.9326 | 0.13098 | 0.9326 | 0.09566 | 0.933 | 0.13459
0.81112 | 0.20711 | 0.81112 | 0.13269 | 0.81112 | 0.09737 | 0.811 | 0.13813
0.70548 | 0.20943 | 0.70548 | 0.13393 | 0.70548 | 0.09856 | 0.705 | 0.14244
0.61358 | 0.21102 | 0.61358 | 0.135 | 0.61358 | 0.09978 | 0.614 | 0.14577
0.53366 | 0.21212 | 0.53366 | 0.13554 | 0.53366 | 0.10074 | 0.534 | 0.14914
0.46416 | 0.21372 | 0.46416 | 0.13616 | 0.46416 | 0.10127 | 0.464 | 0.15155
0.40369 | 0.21396 | 0.40369 | 0.13657 | 0.40369 | 0.10191 | 0.404 | 0.15401
0.35112 | 0.21511 | 0.35112 | 0.13689 | 0.35112 | 0.10257 | 0.351 | 0.15645
0.30539 | 0.2152 | 0.30539 | 0.13709 | 0.30539 | 0.10285 | 0.305 | 0.15802
0.2656 | 0.21559 | 0.2656 | 0.13736 | 0.2656 | 0.10303 | 0.266 | 0.15965
0.23101 | 0.21472 | 0.23101 | 0.13787 | 0.23101 | 0.1032 | 0.231 | 0.1614
0.20092 | 0.21475 | 0.20092 | 0.1378 | 0.20092 | 0.1037 | 0.201 | 0.16211
0.17475 | 0.21474 | 0.17475 | 0.13797 | 0.17475 | 0.10361 | 0.175 | 0.16289
0.15199 | 0.21434 | 0.15199 | 0.13815 | 0.15199 | 0.1041 | 0.152 | 0.16367
0.13219 | 0.21431 | 0.13219 | 0.13847 | 0.13219 | 0.10412 | 0.132 | 0.16457
0.11498 | 0.21354 | 0.11498 | 0.13786 | 0.11498 | 0.10436 | 0.115 | 0.1645
0.1 | 0.21462 | 0.1 | 0.1386 | 0.1 | 0.10455 | 0.1 | 0.16641
c)
Fe-2
IC 1 |  | IC 1.5 |  | IC 2
f / Hz | Z | f / Hz | Z | f / Hz | Z
99998.47412 | 0.03728 | 99998.47412 | 0.03941 | 10000 | 0.04862
86973.19031 | 0.03879 | 86973.19031 | 0.0405 | 8900 | 0.04883
75645.44678 | 0.03886 | 75645.44678 | 0.03974 | 7920 | 0.04904
65792.08374 | 0.03831 | 65792.08374 | 0.04008 | 7050 | 0.04914
57223.32001 | 0.03732 | 57223.32001 | 0.03978 | 6280 | 0.04976
49769.40155 | 0.03905 | 49769.40155 | 0.04025 | 5590 | 0.04997
43287.27722 | 0.03919 | 43287.27722 | 0.04064 | 4980 | 0.05027
37648.20099 | 0.03931 | 37648.20099 | 0.04062 | 4430 | 0.05047
32744.40765 | 0.03939 | 32744.40765 | 0.04079 | 3940 | 0.05068
28479.57611 | 0.03955 | 28479.57611 | 0.04096 | 3510 | 0.05088
24770.73669 | 0.03965 | 24770.73669 | 0.04111 | 3130 | 0.05109
21543.97964 | 0.03996 | 21543.97964 | 0.04152 | 2780 | 0.05139
18737.79297 | 0.04026 | 18737.79297 | 0.04194 | 2480 | 0.0516
16297.81723 | 0.04055 | 16297.81723 | 0.0423 | 2210 | 0.0518
14174.9382 | 0.0408 | 14174.9382 | 0.04262 | 1960 | 0.05211
12327.90947 | 0.04104 | 12327.90947 | 0.04289 | 1750 | 0.05231
10722.8756 | 0.04128 | 10722.8756 | 0.04312 | 1560 | 0.05252
9325.98114 | 0.04157 | 9325.98114 | 0.04354 | 1380 | 0.05282
8111.23848 | 0.0418 | 8111.23848 | 0.04381 | 1230 | 0.05313
7054.68655 | 0.042 | 7054.68655 | 0.04402 | 1100 | 0.05333
6135.82134 | 0.04217 | 6135.82134 | 0.04426 | 977 | 0.05364
5336.64227 | 0.04238 | 5336.64227 | 0.04446 | 870 | 0.05384
4641.5329 | 0.04258 | 4641.5329 | 0.04471 | 774 | 0.05415
4036.90338 | 0.04277 | 4036.90338 | 0.0449 | 689 | 0.05436
3511.13081 | 0.04296 | 3511.13081 | 0.04512 | 614 | 0.05466
3053.84397 | 0.04317 | 3053.84397 | 0.04533 | 546 | 0.05497
2656.04258 | 0.04336 | 2656.04258 | 0.04555 | 486 | 0.05528
2310.03761 | 0.04355 | 2310.03761 | 0.04575 | 433 | 0.05559
2009.15337 | 0.04376 | 2009.15337 | 0.04597 | 385 | 0.0559
1747.51878 | 0.04396 | 1747.51878 | 0.04619 | 343 | 0.05621
1519.91844 | 0.04406 | 1519.91844 | 0.04639 | 305 | 0.05652
1321.91181 | 0.04439 | 1321.91181 | 0.0466 | 272 | 0.05693
1149.8034 | 0.04461 | 1149.8034 | 0.04683 | 242 | 0.05725
999.98713 | 0.04484 | 999.98713 | 0.04703 | 215 | 0.05756
869.75098 | 0.04508 | 869.75098 | 0.04724 | 192 | 0.05798
756.45745 | 0.04531 | 756.45745 | 0.04748 | 171 | 0.0583
657.93097 | 0.04559 | 657.93097 | 0.04768 | 152 | 0.05872
572.23439 | 0.04586 | 572.23439 | 0.04792 | 135 | 0.05904
497.69878 | 0.04613 | 497.69878 | 0.04805 | 120 | 0.05947
432.87873 | 0.04643 | 432.87873 | 0.04837 | 107 | 0.05999
376.48529 | 0.04673 | 376.48529 | 0.04848 | 95.5 | 0.06043
327.44557 | 0.04707 | 327.44557 | 0.04873 | 85 | 0.06086
284.79844 | 0.04741 | 284.79844 | 0.04898 | 75.6 | 0.0613
247.70945 | 0.04777 | 247.70945 | 0.04926 | 67.3 | 0.06184
215.43726 | 0.04815 | 215.43726 | 0.04953 | 59.9 | 0.0624
187.37838 | 0.04854 | 187.37838 | 0.04981 | 53.4 | 0.06294
162.97773 | 0.04903 | 162.97773 | 0.0501 | 47.5 | 0.0635
141.7473 | 0.04942 | 141.7473 | 0.05016 | 42.3 | 0.06407
123.27731 | 0.04991 | 123.27731 | 0.0508 | 37.7 | 0.06476
107.22876 | 0.05056 | 107.22876 | 0.05108 | 33.5 | 0.06545
93.25892 | 0.05111 | 93.25892 | 0.05139 | 29.8 | 0.06614
81.11261 | 0.05173 | 81.11261 | 0.05178 | 26.6 | 0.06696
70.54769 | 0.05257 | 70.54769 | 0.05221 | 23.6 | 0.06786
61.35739 | 0.05316 | 61.35739 | 0.05248 | 21 | 0.06868
53.36665 | 0.05395 | 53.36665 | 0.05267 | 18.7 | 0.06965
46.41525 | 0.05481 | 46.41525 | 0.05339 | 16.7 | 0.07072
40.37004 | 0.05578 | 40.37004 | 0.05384 | 14.9 | 0.0719
35.11179 | 0.05687 | 35.11179 | 0.0543 | 13.2 | 0.0732
30.539 | 0.05801 | 30.539 | 0.05488 | 11.8 | 0.07453
26.56039 | 0.05934 | 26.56039 | 0.0555 | 10.5 | 0.07607
23.10053 | 0.06072 | 23.10053 | 0.0561 | 9.33 | 0.07773
20.09142 | 0.06225 | 20.09142 | 0.0568 | 8.3 | 0.0795
17.47441 | 0.06395 | 17.47441 | 0.05758 | 7.39 | 0.08147
15.19872 | 0.06576 | 15.19872 | 0.05845 | 6.58 | 0.08348
13.21873 | 0.06788 | 13.21873 | 0.05943 | 5.86 | 0.08555
11.49764 | 0.07013 | 11.49764 | 0.06058 | 5.21 | 0.08795
9.99984 | 0.07251 | 9.99984 | 0.0618 | 4.64 | 0.09041
8.69716 | 0.07493 | 8.69716 | 0.06343 | 4.13 | 0.09303
7.56455 | 0.07768 | 7.56455 | 0.06507 | 3.68 | 0.09566
6.57921 | 0.08042 | 6.57921 | 0.06706 | 3.27 | 0.09844
5.7224 | 0.08323 | 5.7224 | 0.06929 | 2.92 | 0.10141
4.97699 | 0.08624 | 4.97699 | 0.07167 | 2.6 | 0.10432
4.32879 | 0.0891 | 4.32879 | 0.07426 | 2.31 | 0.10752
3.76487 | 0.09181 | 3.76487 | 0.0774 | 2.06 | 0.11055
3.27447 | 0.09439 | 3.27447 | 0.08022 | 1.83 | 0.11353
2.84798 | 0.09687 | 2.84798 | 0.0836 | 1.63 | 0.11657
2.47709 | 0.09908 | 2.47709 | 0.0869 | 1.45 | 0.11943
2.15438 | 0.10105 | 2.15438 | 0.09014 | 1.29 | 0.12337
1.87382 | 0.10268 | 1.87382 | 0.09363 | 1.15 | 0.12624
1.62981 | 0.10426 | 1.62981 | 0.09704 | 1.02 | 0.12904
1.41753 | 0.10613 | 1.41753 | 0.10037 | 0.911 | 0.1327
1.23281 | 0.10646 | 1.23281 | 0.10351 | 0.811 | 0.13554
1.0723 | 0.10712 | 1.0723 | 0.10675 | 0.722 | 0.1382
0.9326 | 0.10771 | 0.9326 | 0.10949 | 0.643 | 0.14094
0.81112 | 0.10821 | 0.81112 | 0.11221 | 0.572 | 0.14354
0.70548 | 0.10862 | 0.70548 | 0.11483 | 0.509 | 0.14622
0.61358 | 0.10897 | 0.61358 | 0.11718 | 0.453 | 0.14783
0.53366 | 0.10916 | 0.53366 | 0.11971 | 0.404 | 0.15051
0.46416 | 0.10934 | 0.46416 | 0.12135 | 0.359 | 0.15224
0.40369 | 0.10945 | 0.40369 | 0.12328 | 0.32 | 0.15393
0.35112 | 0.10962 | 0.35112 | 0.1248 | 0.285 | 0.15571
0.30539 | 0.10973 | 0.30539 | 0.12608 | 0.254 | 0.15743
0.2656 | 0.10989 | 0.2656 | 0.12706 | 0.226 | 0.15818
0.23101 | 0.10992 | 0.23101 | 0.12811 | 0.201 | 0.15906
0.20092 | 0.11015 | 0.20092 | 0.12902 | 0.179 | 0.15992
0.17475 | 0.11012 | 0.17475 | 0.12931 | 0.159 | 0.16076
0.15199 | 0.11042 | 0.15199 | 0.13037 | 0.142 | 0.16164
0.13219 | 0.11034 | 0.13219 | 0.13112 | 0.126 | 0.16258
0.11498 | 0.11051 | 0.11498 | 0.13073 | 0.112 | 0.16344
0.1 | 0.11106 | 0.1 | 0.13174 | 0.1 | 0.16339

## SI - 6
Data file for paper:
A catalyst layer optimisation approach using electrochemical impedance spectroscopy for PEM fuel cells operated with pyrolysed transition metal-N-C catalysts
Daniel Malko, Thiago Lopes, Edson A. Ticianelli, Anthony Kucernak
Journal of Power Sources, 2016
DOI: 10.1016/j.jpowsour.2016.05.035
Please cite the above paper if you use this data
Copyright is owned by the authors
a)
FeCo
IC 05 |  | IC 1 |  | IC 1.5 |  | IC 2 |  | IC 3
f / Hz | Z | f / Hz | Z | f / Hz | Z | f / Hz | Z | f / Hz | Z
99998.47412 | 0.16284 | 99998.47412 | 0.06384 | 99998.47412 | 0.09315 | 99998.47412 | 0.06987 | 99998.47412 | 0.07478
86973.19031 | 0.14305 | 86973.19031 | 0.0607 | 86973.19031 | 0.08657 | 86973.19031 | 0.06558 | 86973.19031 | 0.07089
75645.44678 | 0.12976 | 75645.44678 | 0.05751 | 75645.44678 | 0.08169 | 75645.44678 | 0.06135 | 75645.44678 | 0.06766
65792.08374 | 0.1155 | 65792.08374 | 0.05469 | 65792.08374 | 0.07738 | 65792.08374 | 0.05872 | 65792.08374 | 0.06517
57223.32001 | 0.10512 | 57223.32001 | 0.0524 | 57223.32001 | 0.07404 | 57223.32001 | 0.0554 | 57223.32001 | 0.06379
49769.40155 | 0.0971 | 49769.40155 | 0.05173 | 49769.40155 | 0.0717 | 49769.40155 | 0.05566 | 49769.40155 | 0.06228
43287.27722 | 0.08818 | 43287.27722 | 0.05015 | 43287.27722 | 0.06983 | 43287.27722 | 0.05434 | 43287.27722 | 0.06144
37648.20099 | 0.08103 | 37648.20099 | 0.0492 | 37648.20099 | 0.06846 | 37648.20099 | 0.05326 | 37648.20099 | 0.06096
32744.40765 | 0.07494 | 32744.40765 | 0.04833 | 32744.40765 | 0.06754 | 32744.40765 | 0.05266 | 32744.40765 | 0.06103
28479.57611 | 0.06996 | 28479.57611 | 0.0477 | 28479.57611 | 0.06696 | 28479.57611 | 0.05226 | 28479.57611 | 0.06109
24770.73669 | 0.06576 | 24770.73669 | 0.04714 | 24770.73669 | 0.06664 | 24770.73669 | 0.05182 | 24770.73669 | 0.06114
21543.97964 | 0.06264 | 21543.97964 | 0.04688 | 21543.97964 | 0.06651 | 21543.97964 | 0.05177 | 21543.97964 | 0.06136
18737.79297 | 0.06023 | 18737.79297 | 0.04677 | 18737.79297 | 0.06654 | 18737.79297 | 0.05189 | 18737.79297 | 0.06171
16297.81723 | 0.05836 | 16297.81723 | 0.04674 | 16297.81723 | 0.06671 | 16297.81723 | 0.05206 | 16297.81723 | 0.06211
14174.9382 | 0.05692 | 14174.9382 | 0.04676 | 14174.9382 | 0.06696 | 14174.9382 | 0.0523 | 14174.9382 | 0.06263
12327.90947 | 0.05582 | 12327.90947 | 0.04682 | 12327.90947 | 0.06731 | 12327.90947 | 0.05258 | 12327.90947 | 0.06319
10722.8756 | 0.05501 | 10722.8756 | 0.04689 | 10722.8756 | 0.06772 | 10722.8756 | 0.05288 | 10722.8756 | 0.06381
9325.98114 | 0.0545 | 9325.98114 | 0.047 | 9325.98114 | 0.06821 | 9325.98114 | 0.05323 | 9325.98114 | 0.06447
8111.23848 | 0.05411 | 8111.23848 | 0.04708 | 8111.23848 | 0.06883 | 8111.23848 | 0.05362 | 8111.23848 | 0.06517
7054.68655 | 0.05384 | 7054.68655 | 0.04725 | 7054.68655 | 0.06936 | 7054.68655 | 0.05397 | 7054.68655 | 0.0659
6135.82134 | 0.05367 | 6135.82134 | 0.04737 | 6135.82134 | 0.06992 | 6135.82134 | 0.05439 | 6135.82134 | 0.06667
5336.64227 | 0.05352 | 5336.64227 | 0.04754 | 5336.64227 | 0.07046 | 5336.64227 | 0.05482 | 5336.64227 | 0.06746
4641.5329 | 0.0535 | 4641.5329 | 0.04769 | 4641.5329 | 0.07106 | 4641.5329 | 0.05523 | 4641.5329 | 0.06829
4036.90338 | 0.05355 | 4036.90338 | 0.04784 | 4036.90338 | 0.07167 | 4036.90338 | 0.05561 | 4036.90338 | 0.06913
3511.13081 | 0.05361 | 3511.13081 | 0.04799 | 3511.13081 | 0.07232 | 3511.13081 | 0.05604 | 3511.13081 | 0.07008
3053.84398 | 0.05368 | 3053.84397 | 0.04815 | 3053.84398 | 0.07297 | 3053.84398 | 0.05649 | 3053.84398 | 0.07093
2656.04258 | 0.0539 | 2656.04258 | 0.04836 | 2656.04258 | 0.07363 | 2656.04258 | 0.05697 | 2656.04258 | 0.07182
2310.03761 | 0.05407 | 2310.03761 | 0.04851 | 2310.03761 | 0.0743 | 2310.03761 | 0.05744 | 2310.03761 | 0.07273
2009.15337 | 0.05429 | 2009.15337 | 0.04866 | 2009.15337 | 0.07499 | 2009.15337 | 0.05789 | 2009.15337 | 0.07367
1747.51878 | 0.05451 | 1747.51878 | 0.04885 | 1747.51878 | 0.07569 | 1747.51878 | 0.05838 | 1747.51878 | 0.07461
1519.91844 | 0.05478 | 1519.91844 | 0.04903 | 1519.91844 | 0.07641 | 1519.91844 | 0.0589 | 1519.91844 | 0.07558
1321.91181 | 0.05505 | 1321.91181 | 0.04921 | 1321.91181 | 0.07714 | 1321.91181 | 0.05946 | 1321.91181 | 0.07655
1149.8034 | 0.0554 | 1149.8034 | 0.04939 | 1149.8034 | 0.07787 | 1149.8034 | 0.05997 | 1149.8034 | 0.07752
999.98713 | 0.05573 | 999.98713 | 0.04958 | 999.98713 | 0.07862 | 999.98713 | 0.06049 | 999.98713 | 0.07853
869.75098 | 0.0561 | 869.75098 | 0.04979 | 869.75098 | 0.07938 | 869.75098 | 0.06097 | 869.75098 | 0.07953
756.45745 | 0.05652 | 756.45745 | 0.05002 | 756.45745 | 0.08015 | 756.45745 | 0.06145 | 756.45745 | 0.08054
657.93097 | 0.05697 | 657.93097 | 0.05022 | 657.93097 | 0.08093 | 657.93097 | 0.06195 | 657.93097 | 0.0816
572.23439 | 0.05745 | 572.23439 | 0.05045 | 572.23439 | 0.08172 | 572.23439 | 0.06244 | 572.23439 | 0.08261
497.69878 | 0.05793 | 497.69878 | 0.05068 | 497.69878 | 0.08255 | 497.69878 | 0.06293 | 497.69878 | 0.08366
432.87873 | 0.05852 | 432.87873 | 0.05093 | 432.87873 | 0.08334 | 432.87873 | 0.06341 | 432.87873 | 0.08472
376.48529 | 0.0591 | 376.48529 | 0.0512 | 376.48529 | 0.08418 | 376.48529 | 0.06389 | 376.48529 | 0.08578
327.44557 | 0.05974 | 327.44557 | 0.05146 | 327.44557 | 0.08502 | 327.44557 | 0.06437 | 327.44557 | 0.08685
284.79844 | 0.06044 | 284.79844 | 0.05184 | 284.79844 | 0.08587 | 284.79844 | 0.06502 | 284.79844 | 0.08793
247.70945 | 0.06122 | 247.70945 | 0.05205 | 247.70945 | 0.08671 | 247.70945 | 0.06535 | 247.70945 | 0.08901
215.43726 | 0.06208 | 215.43726 | 0.05236 | 215.43726 | 0.08757 | 215.43726 | 0.06587 | 215.43726 | 0.09016
187.37838 | 0.06295 | 187.37838 | 0.0527 | 187.37838 | 0.08845 | 187.37838 | 0.06638 | 187.37838 | 0.09126
162.97773 | 0.06391 | 162.97773 | 0.05303 | 162.97773 | 0.08937 | 162.97773 | 0.06694 | 162.97773 | 0.09241
141.7473 | 0.06524 | 141.7473 | 0.05295 | 141.7473 | 0.09026 | 141.7473 | 0.06812 | 141.7473 | 0.0936
123.27731 | 0.06606 | 123.27731 | 0.05384 | 123.27731 | 0.09117 | 123.27731 | 0.06799 | 123.27731 | 0.09511
107.22876 | 0.06727 | 107.22876 | 0.05428 | 107.22876 | 0.09213 | 107.22876 | 0.06855 | 107.22876 | 0.09629
93.25892 | 0.06861 | 93.25892 | 0.05478 | 93.25892 | 0.09307 | 93.25892 | 0.06908 | 93.25892 | 0.09771
81.11261 | 0.06996 | 81.11261 | 0.05524 | 81.11261 | 0.09403 | 81.11261 | 0.06965 | 81.11261 | 0.09923
70.54769 | 0.0715 | 70.54769 | 0.05587 | 70.54769 | 0.095 | 70.54769 | 0.07014 | 70.54769 | 0.10065
61.35739 | 0.07294 | 61.35739 | 0.05634 | 61.35739 | 0.09606 | 61.35739 | 0.07099 | 61.35739 | 0.10209
53.36665 | 0.07457 | 53.36665 | 0.05704 | 53.36665 | 0.09695 | 53.36665 | 0.07174 | 53.36665 | 0.10392
46.41525 | 0.07628 | 46.41525 | 0.05767 | 46.41525 | 0.09798 | 46.41525 | 0.07238 | 46.41525 | 0.10577
40.37004 | 0.07794 | 40.37004 | 0.05842 | 40.37004 | 0.09911 | 40.37004 | 0.0732 | 40.37004 | 0.1079
35.11179 | 0.07975 | 35.11179 | 0.05918 | 35.11179 | 0.10024 | 35.11179 | 0.07405 | 35.11179 | 0.11015
30.539 | 0.08158 | 30.539 | 0.06002 | 30.539 | 0.10134 | 30.539 | 0.07496 | 30.539 | 0.11264
26.56039 | 0.08336 | 26.56039 | 0.06092 | 26.56039 | 0.10249 | 26.56039 | 0.0759 | 26.56039 | 0.11553
23.10053 | 0.08528 | 23.10053 | 0.06191 | 23.10053 | 0.10376 | 23.10053 | 0.07687 | 23.10053 | 0.1187
20.09142 | 0.08707 | 20.09142 | 0.06292 | 20.09142 | 0.10508 | 20.09142 | 0.07805 | 20.09142 | 0.12218
17.47441 | 0.08896 | 17.47441 | 0.06402 | 17.47441 | 0.10646 | 17.47441 | 0.07932 | 17.47441 | 0.12611
15.19872 | 0.09077 | 15.19872 | 0.06528 | 15.19872 | 0.10797 | 15.19872 | 0.08059 | 15.19872 | 0.13039
13.21873 | 0.09241 | 13.21873 | 0.06658 | 13.21873 | 0.10958 | 13.21873 | 0.08209 | 13.21873 | 0.13541
11.49764 | 0.09401 | 11.49764 | 0.06801 | 11.49764 | 0.11141 | 11.49764 | 0.08369 | 11.49764 | 0.14071
9.99984 | 0.09542 | 9.99984 | 0.06948 | 9.99984 | 0.11341 | 9.99984 | 0.08551 | 9.99984 | 0.14674
8.69716 | 0.09687 | 8.69716 | 0.0712 | 8.69716 | 0.11563 | 8.69716 | 0.08756 | 8.69716 | 0.15321
7.56455 | 0.09809 | 7.56455 | 0.07288 | 7.56455 | 0.11804 | 7.56455 | 0.08969 | 7.56455 | 0.16043
6.57921 | 0.09934 | 6.57921 | 0.07479 | 6.57921 | 0.12078 | 6.57921 | 0.09196 | 6.57921 | 0.16826
5.7224 | 0.10055 | 5.7224 | 0.07671 | 5.7224 | 0.12366 | 5.7224 | 0.09427 | 5.7224 | 0.17663
4.97699 | 0.10125 | 4.97699 | 0.07868 | 4.97699 | 0.12679 | 4.97699 | 0.09712 | 4.97699 | 0.18574
4.32879 | 0.10229 | 4.32879 | 0.08079 | 4.32879 | 0.13033 | 4.32879 | 0.09997 | 4.32879 | 0.19548
3.76487 | 0.10313 | 3.76487 | 0.08287 | 3.76487 | 0.13399 | 3.76487 | 0.10277 | 3.76487 | 0.20536
3.27447 | 0.1037 | 3.27447 | 0.08486 | 3.27447 | 0.13796 | 3.27447 | 0.10599 | 3.27447 | 0.21586
2.84798 | 0.10419 | 2.84798 | 0.08679 | 2.84798 | 0.14204 | 2.84798 | 0.10922 | 2.84798 | 0.22656
2.47709 | 0.10466 | 2.47709 | 0.08849 | 2.47709 | 0.14608 | 2.47709 | 0.11236 | 2.47709 | 0.23746
2.15438 | 0.10495 | 2.15438 | 0.09007 | 2.15438 | 0.15004 | 2.15438 | 0.1158 | 2.15438 | 0.24853
1.87382 | 0.10526 | 1.87382 | 0.09147 | 1.87382 | 0.15391 | 1.87382 | 0.11891 | 1.87382 | 0.25901
1.62981 | 0.10555 | 1.62981 | 0.09256 | 1.62981 | 0.15735 | 1.62981 | 0.12236 | 1.62981 | 0.26937
1.41753 | 0.10558 | 1.41753 | 0.09352 | 1.41753 | 0.16025 | 1.41753 | 0.12504 | 1.41753 | 0.2789
1.23281 | 0.10564 | 1.23281 | 0.09436 | 1.23281 | 0.16324 | 1.23281 | 0.12799 | 1.23281 | 0.28795
1.0723 | 0.10556 | 1.0723 | 0.09495 | 1.0723 | 0.16569 | 1.0723 | 0.13052 | 1.0723 | 0.29596
0.9326 | 0.10553 | 0.9326 | 0.09532 | 0.9326 | 0.16763 | 0.9326 | 0.13295 | 0.9326 | 0.30305
0.81112 | 0.10538 | 0.81112 | 0.09572 | 0.81112 | 0.16933 | 0.81112 | 0.13498 | 0.81112 | 0.30937
0.70548 | 0.10527 | 0.70548 | 0.09585 | 0.70548 | 0.17069 | 0.70548 | 0.13675 | 0.70548 | 0.31418
0.61358 | 0.10495 | 0.61358 | 0.09606 | 0.61358 | 0.17149 | 0.61358 | 0.13818 | 0.61358 | 0.31789
0.53366 | 0.10479 | 0.53366 | 0.0961 | 0.53366 | 0.17206 | 0.53366 | 0.13952 | 0.53366 | 0.32112
0.46416 | 0.10465 | 0.46416 | 0.09617 | 0.46416 | 0.17243 | 0.46416 | 0.14034 | 0.46416 | 0.32319
0.40369 | 0.10424 | 0.40369 | 0.09625 | 0.40369 | 0.1728 | 0.40369 | 0.14116 | 0.40369 | 0.3251
0.35112 | 0.10422 | 0.35112 | 0.09629 | 0.35112 | 0.1728 | 0.35112 | 0.14178 | 0.35112 | 0.32619
0.30539 | 0.10391 | 0.30539 | 0.09636 | 0.30539 | 0.1724 | 0.30539 | 0.14195 | 0.30539 | 0.32701
0.2656 | 0.10377 | 0.2656 | 0.09623 | 0.2656 | 0.1725 | 0.2656 | 0.14249 | 0.2656 | 0.32722
0.23101 | 0.10365 | 0.23101 | 0.09647 | 0.23101 | 0.17267 | 0.23101 | 0.14263 | 0.23101 | 0.32741
0.20092 | 0.10357 | 0.20092 | 0.09662 | 0.20092 | 0.1717 | 0.20092 | 0.14273 | 0.20092 | 0.32857
0.17475 | 0.10364 | 0.17475 | 0.09692 | 0.17475 | 0.17258 | 0.17475 | 0.14314 | 0.17475 | 0.32761
0.15199 | 0.10389 | 0.15199 | 0.097 | 0.15199 | 0.17142 | 0.15199 | 0.14341 | 0.15199 | 0.32943
0.13219 | 0.10376 | 0.13219 | 0.09745 | 0.13219 | 0.17244 | 0.13219 | 0.14389 | 0.13219 | 0.32865
0.11498 | 0.10414 | 0.11498 | 0.09798 | 0.11498 | 0.17225 | 0.11498 | 0.14404 | 0.11498 | 0.32946
0.1 | 0.10462 | 0.1 | 0.09831 | 0.1 | 0.17158 | 0.1 | 0.14429 | 0.1 | 0.33144
b)
Fe-1
IC 05 |  | IC 1 |  | IC 1.5 |  | IC 2
f / Hz | Z | f / Hz | Z | f / Hz | Z | f / Hz | Z
99998.47412 | 0.04802 | 99998.47412 | 0.04268 | 99998.47412 | 0.04575 | 100000 | 0.04247
86973.19031 | 0.04814 | 86973.19031 | 0.04325 | 86973.19031 | 0.04643 | 87000 | 0.04441
75645.44678 | 0.04931 | 75645.44678 | 0.04372 | 75645.44678 | 0.04686 | 75600 | 0.04846
65792.08374 | 0.04963 | 65792.08374 | 0.04429 | 65792.08374 | 0.04713 | 65800 | 0.05309
57223.32001 | 0.05015 | 57223.32001 | 0.04466 | 57223.32001 | 0.04787 | 57200 | 0.0602
49769.40155 | 0.05117 | 49769.40155 | 0.04587 | 49769.40155 | 0.04861 | 49800 | 0.0549
43287.27722 | 0.05134 | 43287.27722 | 0.04604 | 43287.27722 | 0.04874 | 43300 | 0.0569
37648.20099 | 0.05168 | 37648.20099 | 0.0462 | 37648.20099 | 0.04927 | 37600 | 0.0579
32744.40765 | 0.05189 | 32744.40765 | 0.04652 | 32744.40765 | 0.04967 | 32700 | 0.0591
28479.57611 | 0.0521 | 28479.57611 | 0.04673 | 28479.57611 | 0.04985 | 28500 | 0.0597
24770.73669 | 0.05218 | 24770.73669 | 0.04676 | 24770.73669 | 0.0499 | 24800 | 0.0605
21543.97964 | 0.05246 | 21543.97964 | 0.04703 | 21543.97964 | 0.05022 | 21500 | 0.0608
18737.79297 | 0.05282 | 18737.79297 | 0.04734 | 18737.79297 | 0.05051 | 18700 | 0.0609
16297.81723 | 0.05313 | 16297.81723 | 0.04759 | 16297.81723 | 0.05074 | 16300 | 0.0613
14174.9382 | 0.05343 | 14174.9382 | 0.04777 | 14174.9382 | 0.051 | 14200 | 0.0615
12327.90947 | 0.05371 | 12327.90947 | 0.04787 | 12327.90947 | 0.05118 | 12300 | 0.0616
10722.8756 | 0.05399 | 10722.8756 | 0.04799 | 10722.8756 | 0.05138 | 10700 | 0.0617
9325.98114 | 0.05447 | 9325.98114 | 0.04814 | 9325.98114 | 0.05154 | 9330 | 0.062
8111.23848 | 0.0547 | 8111.23848 | 0.04803 | 8111.23848 | 0.05173 | 8110 | 0.0621
7054.68655 | 0.05495 | 7054.68655 | 0.04818 | 7054.68655 | 0.05189 | 7050 | 0.0621
6135.82134 | 0.05524 | 6135.82134 | 0.04831 | 6135.82134 | 0.05199 | 6140 | 0.0623
5336.64227 | 0.05512 | 5336.64227 | 0.04843 | 5336.64227 | 0.05216 | 5340 | 0.0623
4641.5329 | 0.05532 | 4641.5329 | 0.04856 | 4641.5329 | 0.05225 | 4640 | 0.06241
4036.90338 | 0.05554 | 4036.90338 | 0.04868 | 4036.90338 | 0.05234 | 4040 | 0.06251
3511.13081 | 0.05574 | 3511.13081 | 0.04878 | 3511.13081 | 0.05249 | 3510 | 0.06261
3053.84397 | 0.05596 | 3053.84398 | 0.0489 | 3053.84397 | 0.05253 | 3050 | 0.06271
2656.04258 | 0.05619 | 2656.04258 | 0.049 | 2656.04258 | 0.0526 | 2660 | 0.06291
2310.03761 | 0.05641 | 2310.03761 | 0.04912 | 2310.03761 | 0.05271 | 2310 | 0.06301
2009.15337 | 0.05664 | 2009.15337 | 0.04921 | 2009.15337 | 0.0528 | 2010 | 0.06311
1747.51878 | 0.05693 | 1747.51878 | 0.04929 | 1747.51878 | 0.05289 | 1750 | 0.06321
1519.91844 | 0.05724 | 1519.91844 | 0.0494 | 1519.91844 | 0.05299 | 1520 | 0.06331
1321.91181 | 0.05755 | 1321.91181 | 0.04953 | 1321.91181 | 0.05307 | 1320 | 0.06351
1149.8034 | 0.0579 | 1149.8034 | 0.04968 | 1149.8034 | 0.05317 | 1150 | 0.06362
999.98713 | 0.05831 | 999.98713 | 0.04984 | 999.98713 | 0.05327 | 1000 | 0.06372
869.75098 | 0.05878 | 869.75098 | 0.05002 | 869.75098 | 0.05337 | 870 | 0.06382
756.45745 | 0.05927 | 756.45745 | 0.05022 | 756.45745 | 0.05347 | 756 | 0.06402
657.93097 | 0.05977 | 657.93097 | 0.05041 | 657.93097 | 0.05358 | 658 | 0.06412
572.23439 | 0.06029 | 572.23439 | 0.05065 | 572.23439 | 0.05366 | 572 | 0.06422
497.69878 | 0.06084 | 497.69878 | 0.05089 | 497.69878 | 0.05377 | 498 | 0.06443
432.87873 | 0.06145 | 432.87873 | 0.05116 | 432.87873 | 0.0539 | 433 | 0.06453
376.48529 | 0.06209 | 376.48529 | 0.05144 | 376.48529 | 0.05407 | 376 | 0.06463
327.44557 | 0.06278 | 327.44557 | 0.05175 | 327.44557 | 0.05422 | 327 | 0.06484
284.79844 | 0.06356 | 284.79844 | 0.05206 | 284.79844 | 0.05436 | 285 | 0.06494
247.70945 | 0.06437 | 247.70945 | 0.05243 | 247.70945 | 0.05451 | 248 | 0.06515
215.43726 | 0.06526 | 215.43726 | 0.05281 | 215.43726 | 0.05472 | 215 | 0.06526
187.37838 | 0.06625 | 187.37838 | 0.05323 | 187.37838 | 0.05488 | 187 | 0.06546
162.97773 | 0.06731 | 162.97773 | 0.05368 | 162.97773 | 0.05509 | 163 | 0.06567
141.7473 | 0.06868 | 141.7473 | 0.0542 | 141.7473 | 0.05558 | 142 | 0.06588
123.27731 | 0.06964 | 123.27731 | 0.05468 | 123.27731 | 0.0555 | 123 | 0.0661
107.22876 | 0.07099 | 107.22876 | 0.05527 | 107.22876 | 0.05573 | 107 | 0.06641
93.25892 | 0.0724 | 93.25892 | 0.05589 | 93.25892 | 0.056 | 93.3 | 0.06663
81.11261 | 0.07397 | 81.11261 | 0.05656 | 81.11261 | 0.05622 | 81.1 | 0.06695
70.54769 | 0.07556 | 70.54769 | 0.05724 | 70.54769 | 0.05654 | 70.5 | 0.06728
61.35739 | 0.07736 | 61.35739 | 0.05807 | 61.35739 | 0.05681 | 61.4 | 0.06771
53.36665 | 0.07922 | 53.36665 | 0.05895 | 53.36665 | 0.05715 | 53.4 | 0.06805
46.41525 | 0.08125 | 46.41525 | 0.05989 | 46.41525 | 0.05749 | 46.4 | 0.06859
40.37004 | 0.08333 | 40.37004 | 0.06091 | 40.37004 | 0.0579 | 40.4 | 0.06904
35.11179 | 0.08549 | 35.11179 | 0.06201 | 35.11179 | 0.05832 | 35.1 | 0.06969
30.539 | 0.0878 | 30.539 | 0.0632 | 30.539 | 0.05882 | 30.5 | 0.07035
26.56039 | 0.09017 | 26.56039 | 0.06446 | 26.56039 | 0.05939 | 26.6 | 0.07112
23.10053 | 0.09237 | 23.10053 | 0.0658 | 23.10053 | 0.06012 | 23.1 | 0.0719
20.09142 | 0.09457 | 20.09142 | 0.0672 | 20.09142 | 0.0608 | 20.1 | 0.07278
17.47441 | 0.0968 | 17.47441 | 0.06865 | 17.47441 | 0.06169 | 17.5 | 0.07377
15.19872 | 0.09897 | 15.19872 | 0.07013 | 15.19872 | 0.06263 | 15.2 | 0.07474
13.21873 | 0.10106 | 13.21873 | 0.07164 | 13.21873 | 0.06366 | 13.2 | 0.07574
11.49764 | 0.10301 | 11.49764 | 0.0731 | 11.49764 | 0.06481 | 11.5 | 0.07682
9.99984 | 0.10491 | 9.99984 | 0.07456 | 9.99984 | 0.06599 | 10 | 0.07811
8.69716 | 0.1065 | 8.69716 | 0.07593 | 8.69716 | 0.06728 | 8.7 | 0.07939
7.56455 | 0.10788 | 7.56455 | 0.07723 | 7.56455 | 0.0685 | 7.56 | 0.08086
6.57921 | 0.10915 | 6.57921 | 0.07853 | 6.57921 | 0.06969 | 6.58 | 0.08234
5.7224 | 0.11026 | 5.7224 | 0.07992 | 5.7224 | 0.07087 | 5.72 | 0.08399
4.97699 | 0.11109 | 4.97699 | 0.08088 | 4.97699 | 0.07197 | 4.98 | 0.08563
4.32879 | 0.11186 | 4.32879 | 0.08166 | 4.32879 | 0.07289 | 4.33 | 0.08748
3.76487 | 0.11235 | 3.76487 | 0.08232 | 3.76487 | 0.07371 | 3.76 | 0.08918
3.27447 | 0.11294 | 3.27447 | 0.08282 | 3.27447 | 0.0745 | 3.27 | 0.09117
2.84798 | 0.11323 | 2.84798 | 0.08324 | 2.84798 | 0.0751 | 2.85 | 0.09294
2.47709 | 0.11354 | 2.47709 | 0.08357 | 2.47709 | 0.07574 | 2.48 | 0.09488
2.15438 | 0.11368 | 2.15438 | 0.08381 | 2.15438 | 0.07604 | 2.15 | 0.09649
1.87382 | 0.11374 | 1.87382 | 0.08393 | 1.87382 | 0.07663 | 1.87 | 0.09818
1.62981 | 0.11383 | 1.62981 | 0.08417 | 1.62981 | 0.07659 | 1.63 | 0.09968
1.41753 | 0.11381 | 1.41753 | 0.08432 | 1.41753 | 0.07685 | 1.42 | 0.10098
1.23281 | 0.11394 | 1.23281 | 0.08437 | 1.23281 | 0.07693 | 1.23 | 0.10187
1.0723 | 0.11488 | 1.0723 | 0.08433 | 1.0723 | 0.07664 | 1.07 | 0.10374
0.9326 | 0.11373 | 0.9326 | 0.08441 | 0.9326 | 0.07676 | 0.933 | 0.10463
0.81112 | 0.11368 | 0.81112 | 0.08449 | 0.81112 | 0.07682 | 0.811 | 0.10556
0.70548 | 0.11361 | 0.70548 | 0.08452 | 0.70548 | 0.07611 | 0.705 | 0.10548
0.61358 | 0.11352 | 0.61358 | 0.08455 | 0.61358 | 0.07609 | 0.614 | 0.10643
0.53366 | 0.11352 | 0.53366 | 0.0847 | 0.53366 | 0.07663 | 0.534 | 0.1064
0.46416 | 0.11343 | 0.46416 | 0.0846 | 0.46416 | 0.07641 | 0.464 | 0.10736
0.40369 | 0.11353 | 0.40369 | 0.08483 | 0.40369 | 0.07659 | 0.404 | 0.10734
0.35112 | 0.11344 | 0.35112 | 0.0851 | 0.35112 | 0.07661 | 0.351 | 0.10944
0.30539 | 0.1134 | 0.30539 | 0.08539 | 0.30539 | 0.07742 | 0.305 | 0.10938
0.2656 | 0.11349 | 0.2656 | 0.08558 | 0.2656 | 0.07792 | 0.266 | 0.10937
0.23101 | 0.11356 | 0.23101 | 0.08589 | 0.23101 | 0.07855 | 0.231 | 0.11037
0.20092 | 0.11356 | 0.20092 | 0.08665 | 0.20092 | 0.08017 | 0.201 | 0.1104
0.17475 | 0.11379 | 0.17475 | 0.08697 | 0.17475 | 0.08162 | 0.175 | 0.11144
0.15199 | 0.114 | 0.15199 | 0.08785 | 0.15199 | 0.08244 | 0.152 | 0.11248
0.13219 | 0.11414 | 0.13219 | 0.08957 | 0.13219 | 0.08411 | 0.132 | 0.11351
0.11498 | 0.11709 | 0.11498 | 0.08754 | 0.11498 | 0.08533 | 0.115 | 0.11453
0.1 | 0.11503 | 0.1 | 0.08865 | 0.1 | 0.08736 | 0.1 | 0.11557
c)
Fe-2
IC 1 |  | IC 1.5 |  | IC 2
f / Hz | Z | f / Hz | Z | f / Hz | Z
99998.47412 | 0.04465 | 99998.47412 | 0.05471 | 10000 | 0.05763
86973.19031 | 0.04538 | 86973.19031 | 0.05584 | 8900 | 0.05784
75645.44678 | 0.04573 | 75645.44678 | 0.05658 | 7920 | 0.05804
65792.08374 | 0.04636 | 65792.08374 | 0.0571 | 7050 | 0.05824
57223.32001 | 0.04666 | 57223.32001 | 0.05714 | 6280 | 0.05845
49769.40155 | 0.04762 | 49769.40155 | 0.05737 | 5590 | 0.05865
43287.27722 | 0.04795 | 43287.27722 | 0.05811 | 4980 | 0.05886
37648.20099 | 0.04831 | 37648.20099 | 0.05856 | 4430 | 0.05906
32744.40765 | 0.04857 | 32744.40765 | 0.05891 | 3940 | 0.05936
28479.57611 | 0.04882 | 28479.57611 | 0.05924 | 3510 | 0.05957
24770.73669 | 0.04898 | 24770.73669 | 0.05942 | 3130 | 0.05977
21543.97964 | 0.0493 | 21543.97964 | 0.05977 | 2780 | 0.05997
18737.79297 | 0.04969 | 18737.79297 | 0.06024 | 2480 | 0.06028
16297.81723 | 0.05003 | 16297.81723 | 0.06064 | 2210 | 0.06058
14174.9382 | 0.05031 | 14174.9382 | 0.06099 | 1960 | 0.06078
12327.90947 | 0.05063 | 12327.90947 | 0.06134 | 1750 | 0.06109
10722.8756 | 0.05093 | 10722.8756 | 0.06165 | 1560 | 0.06139
9325.98114 | 0.05119 | 9325.98114 | 0.06188 | 1380 | 0.0618
8111.23848 | 0.05147 | 8111.23848 | 0.06217 | 1230 | 0.0621
7054.68655 | 0.05171 | 7054.68655 | 0.06246 | 1100 | 0.0625
6135.82134 | 0.05196 | 6135.82134 | 0.0627 | 977 | 0.06291
5336.64227 | 0.0522 | 5336.64227 | 0.06291 | 870 | 0.06321
4641.5329 | 0.05247 | 4641.5329 | 0.06313 | 774 | 0.06352
4036.90338 | 0.05269 | 4036.90338 | 0.06338 | 689 | 0.06382
3511.13081 | 0.05291 | 3511.13081 | 0.06355 | 614 | 0.06413
3053.84397 | 0.05313 | 3053.84397 | 0.06371 | 546 | 0.06443
2656.04258 | 0.05334 | 2656.04258 | 0.06388 | 486 | 0.06474
2310.03761 | 0.05355 | 2310.03761 | 0.0641 | 433 | 0.06494
2009.15337 | 0.05377 | 2009.15337 | 0.06428 | 385 | 0.06525
1747.51878 | 0.05399 | 1747.51878 | 0.06446 | 343 | 0.06556
1519.91844 | 0.05423 | 1519.91844 | 0.06463 | 305 | 0.06587
1321.91181 | 0.05446 | 1321.91181 | 0.06481 | 272 | 0.06627
1149.8034 | 0.05471 | 1149.8034 | 0.06504 | 242 | 0.06658
999.98713 | 0.055 | 999.98713 | 0.06522 | 215 | 0.06699
869.75098 | 0.05536 | 869.75098 | 0.06541 | 192 | 0.06731
756.45745 | 0.05588 | 756.45745 | 0.0656 | 171 | 0.06772
657.93097 | 0.05642 | 657.93097 | 0.06582 | 152 | 0.06813
572.23439 | 0.05682 | 572.23439 | 0.06607 | 135 | 0.06854
497.69878 | 0.05719 | 497.69878 | 0.06629 | 120 | 0.06886
432.87873 | 0.05753 | 432.87873 | 0.06653 | 107 | 0.06937
376.48529 | 0.05793 | 376.48529 | 0.06676 | 95.5 | 0.06979
327.44557 | 0.05829 | 327.44557 | 0.06699 | 85 | 0.07021
284.79844 | 0.05867 | 284.79844 | 0.06719 | 75.6 | 0.07073
247.70945 | 0.05905 | 247.70945 | 0.06751 | 67.3 | 0.07115
215.43726 | 0.05945 | 215.43726 | 0.06782 | 59.9 | 0.07177
187.37838 | 0.0599 | 187.37838 | 0.06809 | 53.4 | 0.0722
162.97773 | 0.06035 | 162.97773 | 0.0684 | 47.5 | 0.07272
141.7473 | 0.06083 | 141.7473 | 0.06855 | 42.3 | 0.07335
123.27731 | 0.06136 | 123.27731 | 0.06903 | 37.7 | 0.07388
107.22876 | 0.06193 | 107.22876 | 0.0694 | 33.5 | 0.07452
93.25892 | 0.06253 | 93.25892 | 0.06974 | 29.8 | 0.07515
81.11261 | 0.06317 | 81.11261 | 0.07014 | 26.6 | 0.07579
70.54769 | 0.06382 | 70.54769 | 0.07058 | 23.6 | 0.07644
61.35739 | 0.06463 | 61.35739 | 0.07098 | 21 | 0.07719
53.36665 | 0.06545 | 53.36665 | 0.07141 | 18.7 | 0.07794
46.41525 | 0.06634 | 46.41525 | 0.07187 | 16.7 | 0.0787
40.37004 | 0.0673 | 40.37004 | 0.0724 | 14.9 | 0.07945
35.11179 | 0.06831 | 35.11179 | 0.07293 | 13.2 | 0.08033
30.539 | 0.06941 | 30.539 | 0.07351 | 11.8 | 0.0812
26.56039 | 0.07057 | 26.56039 | 0.07411 | 10.5 | 0.08218
23.10053 | 0.07175 | 23.10053 | 0.07479 | 9.33 | 0.08317
20.09142 | 0.07296 | 20.09142 | 0.07545 | 8.3 | 0.08426
17.47441 | 0.07414 | 17.47441 | 0.0762 | 7.39 | 0.08615
15.19872 | 0.0753 | 15.19872 | 0.07695 | 6.58 | 0.08757
13.21873 | 0.07641 | 13.21873 | 0.07783 | 5.86 | 0.08888
11.49764 | 0.07741 | 11.49764 | 0.0787 | 5.21 | 0.09039
9.99984 | 0.07832 | 9.99984 | 0.07962 | 4.64 | 0.09202
8.69716 | 0.07911 | 8.69716 | 0.08083 | 4.13 | 0.09363
7.56455 | 0.07981 | 7.56455 | 0.08191 | 3.68 | 0.09541
6.57921 | 0.08039 | 6.57921 | 0.08323 | 3.27 | 0.0972
5.7224 | 0.08091 | 5.7224 | 0.08454 | 2.92 | 0.09909
4.97699 | 0.0813 | 4.97699 | 0.08595 | 2.6 | 0.10109
4.32879 | 0.08171 | 4.32879 | 0.08772 | 2.31 | 0.1033
3.76487 | 0.08195 | 3.76487 | 0.08952 | 2.06 | 0.1053
3.27447 | 0.08216 | 3.27447 | 0.09142 | 1.83 | 0.1073
2.84798 | 0.08229 | 2.84798 | 0.0937 | 1.63 | 0.10922
2.47709 | 0.08247 | 2.47709 | 0.09604 | 1.45 | 0.11126
2.15438 | 0.08252 | 2.15438 | 0.09841 | 1.29 | 0.11308
1.87382 | 0.08265 | 1.87382 | 0.10077 | 1.15 | 0.11495
1.62981 | 0.0827 | 1.62981 | 0.10335 | 1.02 | 0.11785
1.41753 | 0.08271 | 1.41753 | 0.10557 | 0.911 | 0.11877
1.23281 | 0.08265 | 1.23281 | 0.1081 | 0.811 | 0.12055
1.0723 | 0.08279 | 1.0723 | 0.1102 | 0.722 | 0.12148
0.9326 | 0.0828 | 0.9326 | 0.11218 | 0.643 | 0.12329
0.81112 | 0.0828 | 0.81112 | 0.11395 | 0.572 | 0.12418
0.70548 | 0.08293 | 0.70548 | 0.11602 | 0.509 | 0.12616
0.61358 | 0.08297 | 0.61358 | 0.11733 | 0.453 | 0.12704
0.53366 | 0.08304 | 0.53366 | 0.1186 | 0.404 | 0.12797
0.46416 | 0.08329 | 0.46416 | 0.1198 | 0.359 | 0.1289
0.40369 | 0.08356 | 0.40369 | 0.12169 | 0.32 | 0.12883
0.35112 | 0.08379 | 0.35112 | 0.12286 | 0.285 | 0.1298
0.30539 | 0.08421 | 0.30539 | 0.12403 | 0.254 | 0.13076
0.2656 | 0.08468 | 0.2656 | 0.12521 | 0.226 | 0.13262
0.23101 | 0.08522 | 0.23101 | 0.12667 | 0.201 | 0.13266
0.20092 | 0.08609 | 0.20092 | 0.1285 | 0.179 | 0.13263
0.17475 | 0.0849 | 0.17475 | 0.13005 | 0.159 | 0.13357
0.15199 | 0.08663 | 0.15199 | 0.13157 | 0.142 | 0.13455
0.13219 | 0.08758 | 0.13219 | 0.13354 | 0.126 | 0.13554
0.11498 | 0.08853 | 0.11498 | 0.12867 | 0.112 | 0.13652
0.1 | 0.08871 | 0.1 | 0.13148 | 0.1 | 0.13751

## SI -7
Data file for paper:
A catalyst layer optimisation approach using electrochemical impedance spectroscopy for PEM fuel cells operated with pyrolysed transition metal-N-C catalysts
Daniel Malko, Thiago Lopes, Edson A. Ticianelli, Anthony Kucernak
Journal of Power Sources, 2016
DOI: 10.1016/j.jpowsour.2016.05.035
Please cite the above paper if you use this data
Copyright is owned by the authors
1mg cm^-2 |  |  |  | 4mg cm^-2 |  |  |  | 6mg cm^-2
I / A/cm^2 | E (HFR-free) / V | I / A/cm^2 | Power density / W cm^-2 | I / A/cm^2 | E (HFR-free) / V | I / A/cm^2 | Power density / W cm^-2 | I / A/cm^2 | E (HFR-free) / V | I / A/cm^2 | Power density / W cm^-2
0.0028 | 0.67961 | 0.0028 | 0.0019 | -- | -- | -- | --
0.02244 | 0.57031 | 0.02244 | 0.0128 | 0.0028 | 0.7126 | 0.0028 | 0.002 | 0.0028 | 0.74904 | 0.0028 | 0.0021
0.04488 | 0.53521 | 0.04488 | 0.02402 | 0.02244 | 0.64953 | 0.02244 | 0.01458 | 0.02244 | 0.69396 | 0.02244 | 0.01557
0.0617 | 0.50599 | 0.0617 | 0.03122 | 0.04208 | 0.62016 | 0.04208 | 0.0261 | 0.04208 | 0.67538 | 0.04208 | 0.02842
0.08414 | 0.47929 | 0.08414 | 0.04033 | 0.0617 | 0.60198 | 0.0617 | 0.03714 | 0.0617 | 0.6567 | 0.0617 | 0.04052
0.10098 | 0.46137 | 0.10098 | 0.04659 | 0.08414 | 0.58432 | 0.08414 | 0.04916 | 0.08414 | 0.63866 | 0.08414 | 0.05374
0.12342 | 0.44298 | 0.12342 | 0.05467 | 0.10378 | 0.57174 | 0.10378 | 0.05934 | 0.10098 | 0.62514 | 0.10098 | 0.06313
0.14304 | 0.43186 | 0.14304 | 0.06177 | 0.12342 | 0.55917 | 0.12342 | 0.06901 | 0.12342 | 0.6127 | 0.12342 | 0.07562
0.16268 | 0.41516 | 0.16268 | 0.06754 | 0.14304 | 0.5494 | 0.14304 | 0.07859 | 0.14024 | 0.60197 | 0.14024 | 0.08442
0.18232 | 0.40405 | 0.18232 | 0.07367 | 0.16268 | 0.53963 | 0.16268 | 0.08779 | 0.16268 | 0.58944 | 0.16268 | 0.09589
0.244 | 0.37183 | 0.244 | 0.09073 | 0.18232 | 0.53265 | 0.18232 | 0.09711 | 0.18232 | 0.58206 | 0.18232 | 0.10612
0.2832 | 0.35238 | 0.2832 | 0.0998 | 0.244 | 0.50943 | 0.244 | 0.1243 | 0.244 | 0.55485 | 0.244 | 0.13538
0.3254 | 0.33694 | 0.3254 | 0.10964 | 0.2832 | 0.49547 | 0.2832 | 0.14032 | 0.2832 | 0.54008 | 0.2832 | 0.15295
-- | -- | -- | -- | 0.3254 | 0.48216 | 0.3254 | 0.15689 | 0.3226 | 0.52524 | 0.3226 | 0.16944
-- | -- | -- | -- | 0.3646 | 0.4709 | 0.3646 | 0.17169 | 0.3646 | 0.51101 | 0.3646 | 0.18631
-- | -- | -- | -- | 0.404 | 0.45698 | 0.404 | 0.18462 | 0.404 | 0.49627 | 0.404 | 0.20049
-- | -- | -- | -- | 0.4432 | 0.44582 | 0.4432 | 0.19759 | 0.4432 | 0.48149 | 0.4432 | 0.2134
-- | -- | -- | -- | 0.4824 | 0.43466 | 0.4824 | 0.20968 | 0.4824 | 0.46662 | 0.4824 | 0.2251
-- | -- | -- | -- | 0.5218 | 0.42354 | 0.5218 | 0.22101 | 0.5244 | 0.45519 | 0.5244 | 0.2387
-- | -- | -- | -- | 0.5638 | 0.41289 | 0.5638 | 0.23279 | 0.5638 | 0.44045 | 0.5638 | 0.24832
-- | -- | -- | -- | 0.603 | 0.39893 | 0.603 | 0.24055 | 0.603 | 0.42567 | 0.603 | 0.25668
-- | -- | -- | -- |  |  |  |  | 0.6422 | 0.4108 | 0.6422 | 0.26381
-- | -- | -- | -- |  |  |  |  | 0.6816 | 0.39606 | 0.6816 | 0.26995
-- | -- | -- | -- |  |  |  |  | 0.7236 | 0.38463 | 0.7236 | 0.27832
-- | -- | -- | -- |  |  |  |  | 0.763 | 0.36989 | 0.763 | 0.28222
[8 empty] | 0.8022 | 0.35221 | 0.8022 | 0.28254
[8 empty] | 0.8442 | 0.33798 | 0.8442 | 0.28532
[8 empty] | -- | -- | -- | --
[8 empty] | -- | -- | -- | --
[8 empty] | -- | -- | -- | --
[8 empty] | -- | -- | -- | --
[8 empty] | -- | -- | -- | --
[8 empty] | -- | -- | -- | --
[8 empty] | -- | -- | -- | --
[8 empty] | -- | -- | -- | --
[8 empty] | -- | -- | -- | --
[8 empty] | -- | -- | -- | --
[8 empty] | -- | -- | -- | --
[8 empty] | -- | -- | -- | --
[8 empty] | -- | -- | -- | --
[8 empty] | -- | -- | -- | --
[8 empty] | -- | -- | -- | --
[8 empty] | -- | -- | -- | --
[8 empty] | -- | -- | -- | --
[8 empty] | -- | -- | -- | --
[8 empty] | -- | -- | -- | --
[8 empty] | -- | -- | -- | --
[8 empty] | -- | -- | -- | --
[8 empty] | -- | -- | -- | --
[8 empty] | -- | -- | -- | --
[8 empty] | -- | -- | -- | --
[8 empty] | -- | -- | -- | --

## SI - 8
a)
1 mg cm^-2 |  | 4 mg cm^-2 |  | 6 mg cm^-2
f / Hz | Theta / deg | f / Hz | Theta / deg | f / Hz | Theta / deg
99998.47412 | -0.45664 | 99998.47412 | -49.33341 | 99998.47412 | -5.90916
86973.19031 | -0.69922 | 86973.19031 | -45.82288 | 86973.19031 | -5.10518
75645.44678 | -0.13839 | 75645.44678 | -43.15996 | 75645.44678 | -5.84787
65792.08374 | 0.06731 | 65792.08374 | -40.59318 | 65792.08374 | -5.56623
57223.32001 | 0.65852 | 57223.32001 | -36.58171 | 57223.32001 | -5.57291
49769.40155 | -0.04074 | 49769.40155 | -33.82242 | 49769.40155 | -5.16782
43287.27722 | 0.08542 | 43287.27722 | -30.39854 | 43287.27722 | -4.43372
37648.20099 | 0.38885 | 37648.20099 | -27.37215 | 37648.20099 | -3.50441
32744.40765 | 0.47762 | 32744.40765 | -24.43557 | 32744.40765 | -3.10755
28479.57611 | 0.54251 | 28479.57611 | -21.58513 | 28479.57611 | -2.75457
24770.73669 | 0.64619 | 24770.73669 | -18.96227 | 24770.73669 | -1.96324
21543.97964 | 0.74311 | 21543.97964 | -16.61238 | 21543.97964 | -1.65169
18737.79297 | 0.83675 | 18737.79297 | -14.5084 | 18737.79297 | -1.38011
16297.81723 | 0.98296 | 16297.81723 | -12.56936 | 16297.81723 | -1.03866
14174.9382 | 1.09822 | 14174.9382 | -10.72507 | 14174.9382 | -0.76365
12327.90947 | 1.23526 | 12327.90947 | -9.17863 | 12327.90947 | -0.34506
10722.8756 | 1.36208 | 10722.8756 | -7.73532 | 10722.8756 | -0.05449
9325.98114 | 1.17335 | 9325.98114 | -6.86508 | 9325.98114 | -0.82308
8111.23848 | 1.40327 | 8111.23848 | -5.72419 | 8111.23848 | -0.53982
7054.68655 | 1.51179 | 7054.68655 | -4.74553 | 7054.68655 | -0.06704
6135.82134 | 1.73077 | 6135.82134 | -3.75251 | 6135.82134 | 0.04188
5336.64227 | 1.92324 | 5336.64227 | -2.94073 | 5336.64227 | 0.48149
4641.5329 | 2.17 | 4641.5329 | -2.2641 | 4641.5329 | 0.91903
4036.90338 | 2.33892 | 4036.90338 | -1.5662 | 4036.90338 | 1.20126
3511.13081 | 2.50757 | 3511.13081 | -1.02078 | 3511.13081 | 1.38529
3053.84398 | 2.68907 | 3053.84397 | -0.42745 | 3053.84398 | 1.62463
2656.04258 | 2.90655 | 2656.04258 | 0.03491 | 2656.04258 | 1.80312
2310.03761 | 3.12438 | 2310.03761 | 0.48528 | 2310.03761 | 2.03355
2009.15337 | 3.33963 | 2009.15337 | 0.83354 | 2009.15337 | 2.19665
1747.51878 | 3.56828 | 1747.51878 | 1.19857 | 1747.51878 | 2.40167
1519.91844 | 3.81061 | 1519.91844 | 1.56041 | 1519.91844 | 2.5645
1321.91181 | 4.07166 | 1321.91181 | 1.874 | 1321.91181 | 2.761
1149.8034 | 4.33767 | 1149.8034 | 2.18198 | 1149.8034 | 2.94579
999.98713 | 4.63593 | 999.98713 | 2.47625 | 999.98713 | 3.12691
869.75098 | 4.93127 | 869.75098 | 2.76 | 869.75098 | 3.34283
756.45745 | 5.27247 | 756.45745 | 3.0419 | 756.45745 | 3.55256
657.93097 | 5.61935 | 657.93097 | 3.32156 | 657.93097 | 3.77421
572.23439 | 5.98198 | 572.23439 | 3.60854 | 572.23439 | 4.0122
497.69878 | 6.37147 | 497.69878 | 3.89965 | 497.69878 | 4.26253
432.87873 | 6.76604 | 432.87873 | 4.18788 | 432.87873 | 4.51871
376.48529 | 7.18913 | 376.48529 | 4.50231 | 376.48529 | 4.80745
327.44557 | 7.65734 | 327.44557 | 4.8189 | 327.44557 | 5.09756
284.79844 | 8.13795 | 284.79844 | 5.14485 | 284.79844 | 5.41042
247.70945 | 8.64907 | 247.70945 | 5.4836 | 247.70945 | 5.73761
215.43726 | 9.17213 | 215.43726 | 5.84245 | 215.43726 | 6.07634
187.37838 | 9.7633 | 187.37838 | 6.22164 | 187.37838 | 6.44424
162.97773 | 10.33774 | 162.97773 | 6.60214 | 162.97773 | 6.82967
141.7473 | 10.99193 | 141.7473 | 7.01298 | 141.7473 | 7.23199
123.27731 | 11.6382 | 123.27731 | 7.44365 | 123.27731 | 7.65202
107.22876 | 12.34114 | 107.22876 | 7.88734 | 107.22876 | 8.09664
93.25892 | 13.09668 | 93.25892 | 8.36082 | 93.25892 | 8.56491
81.11261 | 13.83218 | 81.11261 | 8.85488 | 81.11261 | 9.05528
70.54769 | 14.69089 | 70.54769 | 9.36738 | 70.54769 | 9.567
61.35739 | 15.50481 | 61.35739 | 9.81801 | 61.35739 | 10.12487
53.36665 | 16.44323 | 53.36665 | 10.47198 | 53.36665 | 10.6869
46.41525 | 17.35333 | 46.41525 | 11.068 | 46.41525 | 11.29666
40.37004 | 18.38476 | 40.37004 | 11.68161 | 40.37004 | 11.93522
35.11179 | 19.46708 | 35.11179 | 12.3403 | 35.11179 | 12.61542
30.539 | 20.41897 | 30.539 | 13.03179 | 30.539 | 13.34223
26.56039 | 21.65412 | 26.56039 | 13.75356 | 26.56039 | 14.11605
23.10053 | 22.90279 | 23.10053 | 14.51735 | 23.10053 | 14.86598
20.09142 | 24.27322 | 20.09142 | 15.35381 | 20.09142 | 15.7546
17.47441 | 25.67724 | 17.47441 | 16.2648 | 17.47441 | 16.71336
15.19872 | 27.04469 | 15.19872 | 17.27742 | 15.19872 | 17.75525
13.21873 | 28.66754 | 13.21873 | 18.32768 | 13.21873 | 18.88391
11.49764 | 30.20818 | 11.49764 | 19.54345 | 11.49764 | 20.10088
9.99984 | 31.67873 | 9.99984 | 20.92584 | 9.99984 | 21.42455
8.69716 | 33.57416 | 8.69716 | 22.41752 | 8.69716 | 22.8425
7.56455 | 35.41573 | 7.56455 | 24.04296 | 7.56455 | 24.40058
6.57921 | 37.38601 | 6.57921 | 25.89675 | 6.57921 | 26.06992
5.7224 | 39.33447 | 5.7224 | 27.8968 | 5.7224 | 27.88039
4.97699 | 41.40158 | 4.97699 | 30.07344 | 4.97699 | 29.7991
4.32879 | 43.42482 | 4.32879 | 32.48454 | 4.32879 | 31.82726
3.76487 | 45.61232 | 3.76487 | 35.00215 | 3.76487 | 33.97096
3.27447 | 47.77544 | 3.27447 | 37.72086 | 3.27447 | 36.20073
2.84798 | 49.94634 | 2.84798 | 40.51819 | 2.84798 | 38.54695
2.47709 | 52.2237 | 2.47709 | 43.43997 | 2.47709 | 40.91169
2.15438 | 54.45357 | 2.15438 | 46.36572 | 2.15438 | 43.36513
1.87382 | 56.74141 | 1.87382 | 49.35459 | 1.87382 | 45.87182
1.62981 | 58.77515 | 1.62981 | 52.29039 | 1.62981 | 48.38975
1.41753 | 60.77032 | 1.41753 | 55.21246 | 1.41753 | 50.88768
1.23281 | 62.86773 | 1.23281 | 57.97307 | 1.23281 | 53.41739
1.0723 | 64.74101 | 1.0723 | 60.63844 | 1.0723 | 55.91388
0.9326 | 66.52333 | 0.9326 | 63.14941 | 0.9326 | 58.26522
0.81112 | 68.29328 | 0.81112 | 65.49759 | 0.81112 | 60.51515
0.70548 | 69.88163 | 0.70548 | 67.73111 | 0.70548 | 62.76949
0.61358 | 71.32717 | 0.61358 | 69.72014 | 0.61358 | 64.81538
0.53366 | 72.66715 | 0.53366 | 71.5253 | 0.53366 | 66.79178
0.46416 | 73.94868 | 0.46416 | 73.15448 | 0.46416 | 68.55401
0.40369 | 75.07012 | 0.40369 | 74.58622 | 0.40369 | 70.31209
0.35112 | 76.09048 | 0.35112 | 75.90079 | 0.35112 | 71.81646
0.30539 | 77.04664 | 0.30539 | 77.07444 | 0.30539 | 73.28593
0.2656 | 77.7948 | 0.2656 | 77.98562 | 0.2656 | 74.52073
0.23101 | 78.58503 | 0.23101 | 78.93946 | 0.23101 | 75.78466
0.20092 | 79.29492 | 0.20092 | 79.56439 | 0.20092 | 76.73624
0.17475 | 79.87285 | 0.17475 | 80.22634 | 0.17475 | 77.7058
0.15199 | 80.33214 | 0.15199 | 80.77936 | 0.15199 | 78.53398
0.13219 | 80.77583 | 0.13219 | 81.16451 | 0.13219 | 79.20062
0.11498 | 81.22596 | 0.11498 | 81.66543 | 0.11498 | 79.8583
0.1 | 81.50278 | 0.1 | 81.97698 | 0.1 | 80.45157
b)
1 mg cm^-2 |  | 4 mg cm^-2 |  | 6 mg cm^-2
f/ Hz | Z | 99998.47412 | 0.06706 | 99998.47412 | 0.03297
99998.47412 | 0.1092 | 86973.19031 | 0.06444 | 86973.19031 | 0.03306
86973.19031 | 0.11209 | 75645.44678 | 0.05737 | 75645.44678 | 0.03394
75645.44678 | 0.11348 | 65792.08374 | 0.05499 | 65792.08374 | 0.03465
65792.08374 | 0.11107 | 57223.32001 | 0.05152 | 57223.32001 | 0.03362
57223.32001 | 0.11177 | 49769.40155 | 0.04843 | 49769.40155 | 0.03328
49769.40155 | 0.11115 | 43287.27722 | 0.04609 | 43287.27722 | 0.03302
43287.27722 | 0.11099 | 37648.20099 | 0.04435 | 37648.20099 | 0.03302
37648.20099 | 0.11136 | 32744.40765 | 0.04289 | 32744.40765 | 0.03287
32744.40765 | 0.11162 | 28479.57611 | 0.04186 | 28479.57611 | 0.03268
28479.57611 | 0.11186 | 24770.73669 | 0.04091 | 24770.73669 | 0.0326
24770.73669 | 0.11128 | 21543.97964 | 0.04028 | 21543.97964 | 0.03258
21543.97964 | 0.11118 | 18737.79297 | 0.03976 | 18737.79297 | 0.03257
18737.79297 | 0.11137 | 16297.81723 | 0.03935 | 16297.81723 | 0.03256
16297.81723 | 0.11126 | 14174.9382 | 0.03913 | 14174.9382 | 0.03253
14174.9382 | 0.11163 | 12327.90947 | 0.03892 | 12327.90947 | 0.03269
12327.90947 | 0.11127 | 10722.8756 | 0.03879 | 10722.8756 | 0.03272
10722.8756 | 0.1124 | 9325.98114 | 0.03859 | 9325.98114 | 0.03241
9325.98114 | 0.11185 | 8111.23848 | 0.03852 | 8111.23848 | 0.03225
8111.23848 | 0.11211 | 7054.68655 | 0.03852 | 7054.68655 | 0.03224
7054.68655 | 0.11281 | 6135.82134 | 0.03846 | 6135.82134 | 0.03229
6135.82134 | 0.11224 | 5336.64227 | 0.0385 | 5336.64227 | 0.03228
5336.64227 | 0.11296 | 4641.5329 | 0.03853 | 4641.5329 | 0.03267
4641.5329 | 0.11376 | 4036.90338 | 0.03863 | 4036.90338 | 0.03273
4036.90338 | 0.11426 | 3511.13081 | 0.03874 | 3511.13081 | 0.03282
3511.13081 | 0.11485 | 3053.84397 | 0.03901 | 3053.84398 | 0.03291
3053.84398 | 0.11519 | 2656.04258 | 0.03914 | 2656.04258 | 0.03297
2656.04258 | 0.11535 | 2310.03761 | 0.03928 | 2310.03761 | 0.03326
2310.03761 | 0.11625 | 2009.15337 | 0.03943 | 2009.15337 | 0.03336
2009.15337 | 0.11654 | 1747.51878 | 0.03954 | 1747.51878 | 0.03348
1747.51878 | 0.11716 | 1519.91844 | 0.0398 | 1519.91844 | 0.03361
1519.91844 | 0.11787 | 1321.91181 | 0.03997 | 1321.91181 | 0.03375
1321.91181 | 0.11868 | 1149.8034 | 0.04015 | 1149.8034 | 0.03408
1149.8034 | 0.11927 | 999.98713 | 0.04033 | 999.98713 | 0.03421
999.98713 | 0.12034 | 869.75098 | 0.0405 | 869.75098 | 0.03436
869.75098 | 0.12127 | 756.45745 | 0.04071 | 756.45745 | 0.03452
756.45745 | 0.12205 | 657.93097 | 0.04098 | 657.93097 | 0.03469
657.93097 | 0.12289 | 572.23439 | 0.0412 | 572.23439 | 0.03489
572.23439 | 0.12378 | 497.69878 | 0.04143 | 497.69878 | 0.03508
497.69878 | 0.12471 | 432.87873 | 0.04168 | 432.87873 | 0.03529
432.87873 | 0.12615 | 376.48529 | 0.04195 | 376.48529 | 0.03552
376.48529 | 0.12731 | 327.44557 | 0.04223 | 327.44557 | 0.03577
327.44557 | 0.12826 | 284.79844 | 0.04254 | 284.79844 | 0.03602
284.79844 | 0.12987 | 247.70945 | 0.04285 | 247.70945 | 0.0363
247.70945 | 0.13119 | 215.43726 | 0.0432 | 215.43726 | 0.03659
215.43726 | 0.13274 | 187.37838 | 0.04356 | 187.37838 | 0.0369
187.37838 | 0.1342 | 162.97773 | 0.04385 | 162.97773 | 0.03723
162.97773 | 0.13615 | 141.7473 | 0.04426 | 141.7473 | 0.03759
141.7473 | 0.13797 | 123.27731 | 0.0447 | 123.27731 | 0.03797
123.27731 | 0.14012 | 107.22876 | 0.04518 | 107.22876 | 0.03838
107.22876 | 0.14218 | 93.25892 | 0.04569 | 93.25892 | 0.03881
93.25892 | 0.14453 | 81.11261 | 0.04624 | 81.11261 | 0.03927
81.11261 | 0.14714 | 70.54769 | 0.04681 | 70.54769 | 0.03977
70.54769 | 0.14979 | 61.35739 | 0.04748 | 61.35739 | 0.04029
61.35739 | 0.15329 | 53.36665 | 0.04814 | 53.36665 | 0.04085
53.36665 | 0.15637 | 46.41525 | 0.04893 | 46.41525 | 0.04145
46.41525 | 0.16037 | 40.37004 | 0.04971 | 40.37004 | 0.04209
40.37004 | 0.16407 | 35.11179 | 0.05053 | 35.11179 | 0.04277
35.11179 | 0.16848 | 30.539 | 0.05138 | 30.539 | 0.04349
30.539 | 0.17433 | 26.56039 | 0.05229 | 26.56039 | 0.04427
26.56039 | 0.17874 | 23.10053 | 0.05332 | 23.10053 | 0.04511
23.10053 | 0.18423 | 20.09142 | 0.05431 | 20.09142 | 0.04597
20.09142 | 0.18982 | 17.47441 | 0.05539 | 17.47441 | 0.04691
17.47441 | 0.19622 | 15.19872 | 0.05651 | 15.19872 | 0.04793
15.19872 | 0.20366 | 13.21873 | 0.05773 | 13.21873 | 0.04904
13.21873 | 0.2112 | 11.49764 | 0.05901 | 11.49764 | 0.05024
11.49764 | 0.22025 | 9.99984 | 0.06042 | 9.99984 | 0.05155
9.99984 | 0.23125 | 8.69716 | 0.06193 | 8.69716 | 0.053
8.69716 | 0.2414 | 7.56455 | 0.06365 | 7.56455 | 0.0546
7.56455 | 0.2527 | 6.57921 | 0.06552 | 6.57921 | 0.05639
6.57921 | 0.26569 | 5.7224 | 0.06771 | 5.7224 | 0.05841
5.7224 | 0.28107 | 4.97699 | 0.07014 | 4.97699 | 0.06068
4.97699 | 0.29784 | 4.32879 | 0.07296 | 4.32879 | 0.06327
4.32879 | 0.31706 | 3.76487 | 0.07639 | 3.76487 | 0.06621
3.76487 | 0.33935 | 3.27447 | 0.08032 | 3.27447 | 0.06958
3.27447 | 0.3644 | 2.84798 | 0.08499 | 2.84798 | 0.07339
2.84798 | 0.39286 | 2.47709 | 0.0904 | 2.47709 | 0.07776
2.47709 | 0.42537 | 2.15438 | 0.09678 | 2.15438 | 0.08277
2.15438 | 0.46255 | 1.87382 | 0.10406 | 1.87382 | 0.08853
1.87382 | 0.50579 | 1.62981 | 0.11295 | 1.62981 | 0.0952
1.62981 | 0.55482 | 1.41753 | 0.1233 | 1.41753 | 0.10296
1.41753 | 0.61127 | 1.23281 | 0.13525 | 1.23281 | 0.11185
1.23281 | 0.67635 | 1.0723 | 0.14949 | 1.0723 | 0.12229
1.0723 | 0.75047 | 0.9326 | 0.16596 | 0.9326 | 0.13416
0.9326 | 0.83579 | 0.81112 | 0.18497 | 0.81112 | 0.14785
0.81112 | 0.93413 | 0.70548 | 0.20726 | 0.70548 | 0.16389
0.70548 | 1.0443 | 0.61358 | 0.23285 | 0.61358 | 0.18219
0.61358 | 1.17314 | 0.53366 | 0.26241 | 0.53366 | 0.20329
0.53366 | 1.31979 | 0.46416 | 0.29699 | 0.46416 | 0.22746
0.46416 | 1.48704 | 0.40369 | 0.33621 | 0.40369 | 0.25495
0.40369 | 1.68293 | 0.35112 | 0.38102 | 0.35112 | 0.28684
0.35112 | 1.90464 | 0.30539 | 0.43368 | 0.30539 | 0.32374
0.30539 | 2.1586 | 0.2656 | 0.49418 | 0.2656 | 0.3657
0.2656 | 2.44781 | 0.23101 | 0.56402 | 0.23101 | 0.41413
0.23101 | 2.7775 | 0.20092 | 0.64288 | 0.20092 | 0.46973
0.20092 | 3.15485 | 0.17475 | 0.73339 | 0.17475 | 0.53532
0.17475 | 3.58527 | 0.15199 | 0.83519 | 0.15199 | 0.60911
0.15199 | 4.08191 | 0.13219 | 0.95497 | 0.13219 | 0.69247
0.13219 | 4.64593 | 0.11498 | 1.08931 | 0.11498 | 0.78995
0.11498 | 5.30109 | 0.1 | 1.24329 | 0.1 | 0.89821
0.1 | 6.06651

## SI - 9
a)
0 bar |  | 2 bar
Re Z / Ohm cm^2 | Im Z / Ohm cm^2 | Re Z / Ohm cm^2 | Im Z / Ohm cm^2
0.05888 | -0.05345 | 0.06021 | -0.05991
0.05455 | -0.0452 | 0.06012 | -0.05433
0.05543 | -0.03887 | 0.05814 | -0.04682
0.05383 | -0.03418 | 0.05875 | -0.04185
0.05395 | -0.03104 | 0.05723 | -0.0361
0.05345 | -0.02609 | 0.05704 | -0.03057
0.05312 | -0.0227 | 0.05678 | -0.02674
0.05264 | -0.01966 | 0.05637 | -0.02309
0.05242 | -0.01699 | 0.05615 | -0.02006
0.05218 | -0.01478 | 0.05598 | -0.01739
0.05201 | -0.01269 | 0.05588 | -0.01492
0.05178 | -0.01086 | 0.0557 | -0.01286
0.0515 | -0.00931 | 0.05565 | -0.011
0.05115 | -0.00787 | 0.05566 | -0.00939
0.05079 | -0.00658 | 0.0558 | -0.00789
0.05057 | -0.00545 | 0.05578 | -0.00661
0.05119 | -0.0044 | 0.05575 | -0.00544
0.05068 | -0.00354 | 0.05553 | -0.00463
0.04971 | -0.00284 | 0.05561 | -0.00372
0.04902 | -0.00207 | 0.05551 | -0.00286
0.04882 | -0.00144 | 0.05562 | -0.0021
0.04897 | -0.000748533 | 0.05567 | -0.00134
0.04882 | -0.000257099 | 0.05585 | -0.000685449
0.04897 | 0.000350683 | 0.05597 | -0.000101464
0.04906 | 0.000834224 | 0.05608 | 0.00047289
0.04928 | 0.00136 | 0.05639 | 0.00102
0.04934 | 0.00181 | 0.05657 | 0.00156
0.04981 | 0.00227 | 0.05673 | 0.00205
0.04995 | 0.00268 | 0.05696 | 0.00251
0.05026 | 0.00315 | 0.05721 | 0.00301
0.05062 | 0.00358 | 0.05759 | 0.00348
0.05084 | 0.00401 | 0.05789 | 0.00395
0.05114 | 0.00447 | 0.05821 | 0.00443
0.05155 | 0.00496 | 0.05858 | 0.00493
0.052 | 0.0054 | 0.05898 | 0.00544
0.05241 | 0.00593 | 0.05941 | 0.00597
0.05312 | 0.00646 | 0.05988 | 0.00654
0.05338 | 0.00701 | 0.06042 | 0.00711
0.0538 | 0.00759 | 0.06096 | 0.00772
0.0543 | 0.00821 | 0.06155 | 0.00836
0.05477 | 0.00884 | 0.06219 | 0.00903
0.05544 | 0.00954 | 0.06288 | 0.00973
0.05631 | 0.01023 | 0.06362 | 0.01048
0.05693 | 0.01092 | 0.0644 | 0.01127
0.05781 | 0.01173 | 0.06527 | 0.0121
0.0585 | 0.01252 | 0.06622 | 0.01299
0.05946 | 0.01345 | 0.06721 | 0.01393
0.06048 | 0.01454 | 0.06823 | 0.01491
0.06135 | 0.01565 | 0.06938 | 0.01595
0.06243 | 0.01662 | 0.07059 | 0.01706
0.06389 | 0.01784 | 0.07186 | 0.01822
0.0651 | 0.01896 | 0.07322 | 0.01947
0.06647 | 0.02026 | 0.07468 | 0.02077
0.06787 | 0.02149 | 0.07624 | 0.02215
0.06933 | 0.02299 | 0.0779 | 0.02365
0.0712 | 0.0246 | 0.07961 | 0.02523
0.07279 | 0.02621 | 0.08147 | 0.02693
0.07468 | 0.02803 | 0.08341 | 0.02873
0.07694 | 0.02979 | 0.08545 | 0.03062
0.07891 | 0.0319 | 0.0876 | 0.03269
0.08091 | 0.03398 | 0.08993 | 0.0349
0.08319 | 0.03638 | 0.09235 | 0.03729
0.08587 | 0.03898 | 0.09495 | 0.03986
0.08829 | 0.04197 | 0.09758 | 0.04264
0.09144 | 0.04476 | 0.10032 | 0.04572
0.09388 | 0.04836 | 0.10336 | 0.04898
0.09698 | 0.05159 | 0.1065 | 0.05262
0.10041 | 0.05562 | 0.10988 | 0.05651
0.10426 | 0.06024 | 0.11336 | 0.06083
0.10769 | 0.06451 | 0.11715 | 0.06564
0.11173 | 0.06954 | 0.1212 | 0.07071
0.11567 | 0.07537 | 0.1255 | 0.0763
0.12009 | 0.08194 | 0.12992 | 0.08262
0.1257 | 0.08797 | 0.13492 | 0.08958
0.12953 | 0.09483 | 0.13988 | 0.09676
0.13475 | 0.10369 | 0.1454 | 0.10499
0.13953 | 0.11227 | 0.15076 | 0.11389
0.14564 | 0.1218 | 0.15646 | 0.12351
0.15169 | 0.13233 | 0.16195 | 0.13489
0.15639 | 0.14489 | 0.16842 | 0.14858
0.16248 | 0.15875 | 0.17478 | 0.16064
0.1688 | 0.17285 | 0.18049 | 0.17605
0.17463 | 0.19223 | 0.18734 | 0.19381
0.18151 | 0.211 | 0.19427 | 0.21485
0.18672 | 0.23351 | 0.20152 | 0.23701
0.19351 | 0.26003 | 0.20624 | 0.26394
0.19903 | 0.28805 | 0.21371 | 0.29228
0.20661 | 0.32362 | 0.2204 | 0.32881
0.21651 | 0.37183 | 0.22746 | 0.36589
0.23414 | 0.40335 | 0.23669 | 0.40863
0.22566 | 0.45831 | 0.24541 | 0.46508
0.23758 | 0.52613 | 0.24846 | 0.51793
0.23991 | 0.58285 | 0.25832 | 0.58964
0.24898 | 0.66231 | 0.26199 | 0.66736
0.3795 | 0.86142 | 0.28807 | 0.74474
0.27404 | 0.85764 | 0.28934 | 0.87503
0.37745 | 1.00374 | 0.33104 | 0.97045
0.29116 | 1.09271 | 0.31808 | 1.09291
0.31104 | 1.24741 | 0.35889 | 1.24242
0.3456 | 1.44347 | 0.37802 | 1.44623
b)
0 bar |  | 2 bar
Re Z / Ohm cm^2 | Im Z / Ohm cm^2 | Re Z / Ohm cm^2 | Im Z / Ohm cm^2
0.03966 | -0.05137 | 0.0437 | -0.05087
0.04177 | -0.04641 | 0.0449 | -0.04621
0.03945 | -0.03984 | 0.04185 | -0.03924
0.04042 | -0.03525 | 0.04175 | -0.03578
0.03936 | -0.0317 | 0.04137 | -0.0307
0.03864 | -0.02701 | 0.04024 | -0.02696
0.03818 | -0.02347 | 0.03976 | -0.02332
0.03774 | -0.02047 | 0.03939 | -0.02039
0.03743 | -0.01772 | 0.03905 | -0.01774
0.03722 | -0.01536 | 0.03892 | -0.0154
0.0371 | -0.01331 | 0.03869 | -0.01329
0.03696 | -0.01154 | 0.0386 | -0.01152
0.0369 | -0.00996 | 0.0385 | -0.00996
0.03681 | -0.00858 | 0.03841 | -0.00856
0.03679 | -0.00726 | 0.03844 | -0.00728
0.03679 | -0.00616 | 0.03842 | -0.00621
0.03682 | -0.00519 | 0.03844 | -0.00522
0.03659 | -0.00451 | 0.03832 | -0.00461
0.0367 | -0.0038 | 0.03833 | -0.00384
0.03675 | -0.0031 | 0.03839 | -0.00319
0.0368 | -0.00248 | 0.03838 | -0.00252
0.03686 | -0.00186 | 0.03845 | -0.00198
0.037 | -0.00141 | 0.0385 | -0.00152
0.03727 | -0.000902063 | 0.03862 | -0.00106
0.03749 | -0.000524691 | 0.03873 | -0.000690097
0.03766 | -0.000191087 | 0.03901 | -0.00029103
0.03784 | 0.000142949 | 0.03914 | 2.3846e-05
0.03793 | 0.000425748 | 0.03928 | 0.000332672
0.03801 | 0.000695301 | 0.03943 | 0.000573629
0.03809 | 0.000942537 | 0.03953 | 0.000827115
0.0383 | 0.00118 | 0.03979 | 0.00108
0.03843 | 0.00141 | 0.03994 | 0.00131
0.03859 | 0.00162 | 0.04012 | 0.00153
0.03875 | 0.00184 | 0.04029 | 0.00174
0.03891 | 0.00204 | 0.04045 | 0.00195
0.03916 | 0.00226 | 0.04065 | 0.00216
0.03934 | 0.00248 | 0.04092 | 0.00237
0.03955 | 0.00269 | 0.04112 | 0.00259
0.03977 | 0.00291 | 0.04133 | 0.00282
0.04001 | 0.00316 | 0.04156 | 0.00304
0.04026 | 0.0034 | 0.04182 | 0.00329
0.04052 | 0.00366 | 0.04208 | 0.00355
0.04081 | 0.00394 | 0.04236 | 0.00381
0.0411 | 0.00422 | 0.04265 | 0.00409
0.0413 | 0.00453 | 0.04297 | 0.0044
0.04164 | 0.00486 | 0.04331 | 0.00472
0.04201 | 0.00515 | 0.04356 | 0.00504
0.04244 | 0.00558 | 0.04393 | 0.0054
0.04277 | 0.00597 | 0.04433 | 0.00579
0.04311 | 0.00639 | 0.04476 | 0.0062
0.04367 | 0.00683 | 0.04521 | 0.00664
0.04414 | 0.0073 | 0.04569 | 0.00712
0.04465 | 0.00791 | 0.04619 | 0.00762
0.04528 | 0.00842 | 0.04678 | 0.0081
0.04587 | 0.00901 | 0.04733 | 0.00875
0.0465 | 0.0096 | 0.04802 | 0.00939
0.04713 | 0.01023 | 0.04868 | 0.01006
0.0481 | 0.01098 | 0.04936 | 0.0108
0.04861 | 0.01193 | 0.05005 | 0.01158
0.04911 | 0.01277 | 0.05079 | 0.01243
0.05001 | 0.01368 | 0.05162 | 0.01337
0.05101 | 0.0144 | 0.05237 | 0.01438
0.05167 | 0.0159 | 0.05317 | 0.01551
0.05251 | 0.01712 | 0.05396 | 0.01678
0.05325 | 0.01854 | 0.0548 | 0.01815
0.05426 | 0.02015 | 0.05561 | 0.01974
0.05512 | 0.02192 | 0.05643 | 0.02158
0.05592 | 0.02392 | 0.05725 | 0.02362
0.05673 | 0.02612 | 0.05813 | 0.02593
0.05771 | 0.02889 | 0.05894 | 0.02861
0.05831 | 0.03193 | 0.05984 | 0.03168
0.05926 | 0.03522 | 0.0607 | 0.03515
0.06025 | 0.03923 | 0.06154 | 0.03918
0.06121 | 0.04368 | 0.06258 | 0.04382
0.06198 | 0.04887 | 0.06353 | 0.04914
0.0627 | 0.05514 | 0.06461 | 0.05522
0.064 | 0.06156 | 0.06564 | 0.06216
0.06511 | 0.06967 | 0.06678 | 0.07005
0.06604 | 0.07853 | 0.06779 | 0.07896
0.06741 | 0.08875 | 0.06909 | 0.08935
0.06836 | 0.10048 | 0.07035 | 0.10127
0.06989 | 0.11402 | 0.07173 | 0.11467
0.07144 | 0.13103 | 0.0733 | 0.13028
0.07243 | 0.14713 | 0.07496 | 0.14806
0.07406 | 0.16699 | 0.07671 | 0.16831
0.07592 | 0.19017 | 0.07854 | 0.1918
0.0775 | 0.21668 | 0.08071 | 0.21841
0.07871 | 0.24785 | 0.08315 | 0.24889
0.08226 | 0.28129 | 0.08606 | 0.28424
0.08893 | 0.32505 | 0.08936 | 0.32412
0.09051 | 0.36879 | 0.09282 | 0.36954
0.09333 | 0.42133 | 0.09701 | 0.42269
0.09952 | 0.48214 | 0.10287 | 0.48335
0.16816 | 0.55931 | 0.1082 | 0.55354
0.10922 | 0.63244 | 0.11644 | 0.63224
0.11662 | 0.72138 | 0.1245 | 0.72274
0.12063 | 0.81848 | 0.13383 | 0.82439
0.13565 | 0.93632 | 0.14668 | 0.94364
0.13193 | 1.048 | 0.1579 | 1.0778
0.16161 | 1.21322 | 0.17353 | 1.23112
c)
0 bar |  | 2 bar
Re Z / Ohm cm^2 | Im Z / Ohm cm^2 | Re Z / Ohm cm^2 | Im Z / Ohm cm^2
0.0497 | -0.04618 | 0.04616 | -0.04404
0.04074 | -0.05238 | 0.04887 | -0.04662
0.04627 | -0.03822 | 0.04619 | -0.0338
0.04498 | -0.03167 | 0.04501 | -0.03195
0.04562 | -0.02782 | 0.04551 | -0.0291
0.04519 | -0.02469 | 0.0462 | -0.0246
0.04485 | -0.02136 | 0.04595 | -0.02109
0.04458 | -0.01842 | 0.04569 | -0.01809
0.04441 | -0.0157 | 0.04557 | -0.01558
0.04424 | -0.01346 | 0.04552 | -0.01321
0.04423 | -0.01149 | 0.0455 | -0.01109
0.04424 | -0.00968 | 0.04554 | -0.00928
0.04429 | -0.00813 | 0.04564 | -0.00766
0.04441 | -0.00671 | 0.0457 | -0.00628
0.0445 | -0.00546 | 0.04595 | -0.00497
0.04463 | -0.00436 | 0.04613 | -0.00384
0.04479 | -0.00338 | 0.04633 | -0.00286
0.04517 | -0.00242 | 0.04629 | -0.00219
0.04532 | -0.00172 | 0.0466 | -0.00137
0.04554 | -0.00105 | 0.04682 | -0.000650116
0.04588 | -0.000294987 | 0.04708 | -2.18e-06
0.04597 | 0.000188172 | 0.04738 | 0.000529355
0.04627 | 0.000665693 | 0.04771 | 0.001
0.04676 | 0.00114 | 0.04803 | 0.00147
0.04706 | 0.00152 | 0.04841 | 0.00189
0.04738 | 0.00186 | 0.04894 | 0.00228
0.0477 | 0.00218 | 0.04932 | 0.00259
0.04802 | 0.00244 | 0.04967 | 0.00288
0.04846 | 0.00266 | 0.05005 | 0.00312
0.04862 | 0.00287 | 0.05043 | 0.00334
0.04906 | 0.00304 | 0.05094 | 0.00356
0.04937 | 0.00323 | 0.05132 | 0.00375
0.04971 | 0.00337 | 0.05173 | 0.00392
0.05006 | 0.00352 | 0.05213 | 0.00407
0.05039 | 0.00361 | 0.05253 | 0.00421
0.05073 | 0.00375 | 0.05294 | 0.00436
0.05114 | 0.00387 | 0.05342 | 0.00449
0.05148 | 0.00404 | 0.05382 | 0.00463
0.05185 | 0.00416 | 0.05424 | 0.00476
0.05215 | 0.00423 | 0.05463 | 0.00489
0.05261 | 0.00437 | 0.05506 | 0.00502
0.0529 | 0.00444 | 0.05546 | 0.00516
0.05322 | 0.00461 | 0.05586 | 0.00534
0.05366 | 0.00474 | 0.05628 | 0.0055
0.05391 | 0.0049 | 0.0567 | 0.00567
0.05429 | 0.00509 | 0.05711 | 0.00587
0.05462 | 0.00522 | 0.05752 | 0.00614
0.05492 | 0.00548 | 0.05791 | 0.00636
0.05527 | 0.00577 | 0.05831 | 0.00668
0.05553 | 0.00594 | 0.05877 | 0.00702
0.0559 | 0.0063 | 0.05917 | 0.0074
0.05628 | 0.00673 | 0.0596 | 0.00782
0.05666 | 0.00704 | 0.06003 | 0.00833
0.05719 | 0.00761 | 0.06043 | 0.00897
0.05747 | 0.00811 | 0.06099 | 0.00947
0.05797 | 0.00879 | 0.06145 | 0.01029
0.05834 | 0.00959 | 0.06193 | 0.0111
0.05881 | 0.01046 | 0.06244 | 0.01207
0.05915 | 0.01126 | 0.06301 | 0.0131
0.0597 | 0.01231 | 0.0636 | 0.01432
0.06004 | 0.01366 | 0.06418 | 0.0157
0.06043 | 0.01488 | 0.06487 | 0.01726
0.0611 | 0.01635 | 0.06558 | 0.01897
0.06159 | 0.01816 | 0.06638 | 0.02096
0.06226 | 0.0199 | 0.06717 | 0.02319
0.0628 | 0.02242 | 0.06813 | 0.02563
0.06364 | 0.02484 | 0.06915 | 0.02837
0.06432 | 0.02764 | 0.07025 | 0.03149
0.06546 | 0.03085 | 0.07144 | 0.03495
0.06676 | 0.03441 | 0.07269 | 0.03886
0.06755 | 0.03865 | 0.07408 | 0.04317
0.06886 | 0.04337 | 0.07566 | 0.04802
0.06989 | 0.04818 | 0.07725 | 0.0535
0.07158 | 0.05414 | 0.07881 | 0.05958
0.07231 | 0.0606 | 0.08063 | 0.06649
0.07385 | 0.06807 | 0.08245 | 0.07431
0.07553 | 0.07681 | 0.08453 | 0.08297
0.07736 | 0.0863 | 0.08666 | 0.09306
0.07785 | 0.0971 | 0.08876 | 0.10458
0.08022 | 0.11002 | 0.09099 | 0.11736
0.08121 | 0.124 | 0.09348 | 0.1321
0.0836 | 0.14046 | 0.09609 | 0.14896
0.08528 | 0.15907 | 0.09839 | 0.16816
0.08707 | 0.18114 | 0.10121 | 0.18999
0.08878 | 0.20632 | 0.10409 | 0.21555
0.08939 | 0.23454 | 0.10739 | 0.24418
0.0918 | 0.26584 | 0.11101 | 0.27752
0.1055 | 0.31778 | 0.11438 | 0.31535
0.09898 | 0.34615 | 0.11951 | 0.35868
0.10315 | 0.39395 | 0.12307 | 0.40799
0.10459 | 0.45445 | 0.12883 | 0.46448
0.11236 | 0.51462 | 0.1355 | 0.53066
0.11583 | 0.58684 | 0.14022 | 0.6041
0.1059 | 0.6704 | 0.15013 | 0.68902
0.13736 | 0.75944 | 0.16003 | 0.78737
0.13796 | 0.86747 | 0.17069 | 0.89842
0.15322 | 0.9965 | 0.18155 | 1.02381
0.17144 | 1.14407 | 0.19816 | 1.17037
0.14951 | 1.33013 | 0.21814 | 1.33664
0.25072 | 1.48536 | 0.2369 | 1.52215